## Sheet1
20004.453 | 0.46888 | -0.01456
15829.126 | 0.47753 | -0.00249
12516.703 | 0.48595 | 0.01245
9909.4424 | 0.49095 | 0.02031
7835.48 | 0.49953 | 0.02849
6217.2461 | 0.50772 | 0.03413
4905.291 | 0.51645 | 0.04019
3881.2737 | 0.52409 | 0.04438
3070.9827 | 0.53049 | 0.0484
2430.7778 | 0.54064 | 0.05278
1923.1537 | 0.54973 | 0.05754
1522.4358 | 0.55791 | 0.06194
1203.8446 | 0.5701 | 0.06389
952.86591 | 0.57835 | 0.06796
754.27557 | 0.58902 | 0.07223
596.71857 | 0.60006 | 0.07543
471.96338 | 0.61128 | 0.07828
373.20856 | 0.62278 | 0.08322
295.47278 | 0.63383 | 0.08508
233.87738 | 0.64758 | 0.08974
185.05922 | 0.66018 | 0.09319
146.35823 | 0.67335 | 0.09997
115.77804 | 0.68783 | 0.10544
91.6721 | 0.70172 | 0.11166
72.51701 | 0.72016 | 0.11972
57.36816 | 0.7398 | 0.12713
45.3629 | 0.75872 | 0.13585
35.93134 | 0.78605 | 0.14234
28.40909 | 0.81312 | 0.14545
22.48202 | 0.84186 | 0.14597
17.79613 | 0.86948 | 0.1414
14.06813 | 0.8949 | 0.13216
11.1448 | 0.92026 | 0.12269
8.81772 | 0.93597 | 0.11029
6.97545 | 0.95212 | 0.09693
5.5173 | 0.96678 | 0.08353
4.36941 | 0.97572 | 0.07817
3.45686 | 0.98129 | 0.06929
2.73547 | 0.98484 | 0.06179
2.16054 | 0.99082 | 0.05298
1.70952 | 0.99983 | 0.04668
1.35352 | 1.0105 | 0.0442
1.07079 | 1.02039 | 0.05106
0.84734 | 1.02283 | 0.06139
0.67072 | 1.01973 | 0.07063
0.53067 | 1.00895 | 0.07342
0.41976 | 1.00063 | 0.06683
0.33183 | 1.00171 | 0.05171
0.26261 | 1.01979 | 0.03408
0.20791 | 1.05812 | 0.02784
0.16452 | 1.1105 | 0.04782
0.13007 | 1.15861 | 0.10466
0.10309 | 1.17359 | 0.1933
0.08153 | 1.1365 | 0.28749
0.06443 | 1.06056 | 0.35096
0.05102 | 0.94284 | 0.33633
0.04042 | 0.85768 | 0.22165
0.03192 | 0.88566 | 0.02216
0.02528 | 1.09433 | -0.19274
0.01999 | 1.53412 | -0.29126