## Sheet1
20004.453 | 0.45611 | -0.02004
15829.126 | 0.46302 | -0.00448
12516.703 | 0.46869 | 0.00646
9909.4424 | 0.4773 | 0.01673
7835.48 | 0.48553 | 0.02387
6217.2461 | 0.49092 | 0.03242
4905.291 | 0.4975 | 0.03725
3881.2737 | 0.50705 | 0.04193
3070.9827 | 0.51497 | 0.04777
2430.7778 | 0.52348 | 0.05101
1923.1537 | 0.53224 | 0.05681
1522.4358 | 0.5409 | 0.05945
1203.8446 | 0.55022 | 0.06271
952.86591 | 0.56078 | 0.06601
754.27557 | 0.57187 | 0.07008
596.71857 | 0.58073 | 0.07464
471.96338 | 0.59171 | 0.07688
373.20856 | 0.60393 | 0.0818
295.47278 | 0.61606 | 0.08493
233.87738 | 0.6284 | 0.08936
185.05922 | 0.63971 | 0.09254
146.35823 | 0.65275 | 0.09918
115.77804 | 0.66549 | 0.10428
91.6721 | 0.68141 | 0.11253
72.51701 | 0.6988 | 0.12091
57.36816 | 0.71747 | 0.1303
45.3629 | 0.73947 | 0.1378
35.93134 | 0.7638 | 0.14809
28.40909 | 0.79236 | 0.15312
22.48202 | 0.82356 | 0.15754
17.79613 | 0.85306 | 0.15516
14.06813 | 0.88397 | 0.14688
11.1448 | 0.91064 | 0.13586
8.81772 | 0.93222 | 0.12303
6.97545 | 0.95034 | 0.10903
5.5173 | 0.96468 | 0.09461
4.36941 | 0.976 | 0.0826
3.45686 | 0.98425 | 0.0722
2.73547 | 0.99089 | 0.0641
2.16054 | 0.99712 | 0.05846
1.70952 | 1.0014 | 0.05354
1.35352 | 1.00613 | 0.04972
1.07079 | 1.00999 | 0.0481
0.84734 | 1.01351 | 0.04785
0.67072 | 1.01681 | 0.04972
0.53067 | 1.01979 | 0.05124
0.41976 | 1.02549 | 0.0549
0.33183 | 1.03056 | 0.06041
0.26261 | 1.03544 | 0.0679
0.20791 | 1.04119 | 0.07671
0.16452 | 1.04937 | 0.08701
0.13007 | 1.06015 | 0.10177
0.10309 | 1.07121 | 0.12095
0.08153 | 1.08102 | 0.14282
0.06443 | 1.0931 | 0.16635
0.05102 | 1.10933 | 0.18758
0.04042 | 1.13447 | 0.21433
0.03192 | 1.16177 | 0.24778
0.02528 | 1.19147 | 0.28018
0.01999 | 1.23166 | 0.31453