## Sheet1
20004.453 | 0.46106 | -0.02096
15829.126 | 0.46897 | -0.00591
12516.703 | 0.47397 | 0.00614
9909.4424 | 0.48207 | 0.01679
7835.48 | 0.4898 | 0.02464
6217.2461 | 0.49568 | 0.03216
4905.291 | 0.50521 | 0.03844
3881.2737 | 0.51153 | 0.04294
3070.9827 | 0.51985 | 0.048
2430.7778 | 0.5301 | 0.05202
1923.1537 | 0.53792 | 0.05624
1522.4358 | 0.54659 | 0.06007
1203.8446 | 0.55697 | 0.06341
952.86591 | 0.56654 | 0.06676
754.27557 | 0.57616 | 0.07115
596.71857 | 0.58597 | 0.07615
471.96338 | 0.5981 | 0.07794
373.20856 | 0.60994 | 0.08255
295.47278 | 0.62113 | 0.08597
233.87738 | 0.63293 | 0.09093
185.05922 | 0.64652 | 0.09502
146.35823 | 0.65977 | 0.09995
115.77804 | 0.67371 | 0.10705
91.6721 | 0.68897 | 0.11461
72.51701 | 0.70603 | 0.12074
57.36816 | 0.72568 | 0.13035
45.3629 | 0.74536 | 0.13831
35.93134 | 0.77167 | 0.14771
28.40909 | 0.79795 | 0.15414
22.48202 | 0.82873 | 0.15653
17.79613 | 0.86166 | 0.15282
14.06813 | 0.89083 | 0.14456
11.1448 | 0.91715 | 0.13332
8.81772 | 0.93933 | 0.12082
6.97545 | 0.95569 | 0.10736
5.5173 | 0.97039 | 0.09319
4.36941 | 0.98134 | 0.08256
3.45686 | 0.98943 | 0.07214
2.73547 | 0.99596 | 0.06341
2.16054 | 1.00201 | 0.0572
1.70952 | 1.00607 | 0.05291
1.35352 | 1.01042 | 0.04908
1.07079 | 1.01464 | 0.0475
0.84734 | 1.0181 | 0.04759
0.67072 | 1.02204 | 0.04903
0.53067 | 1.02555 | 0.05104
0.41976 | 1.03005 | 0.05458
0.33183 | 1.03567 | 0.06048
0.26261 | 1.04016 | 0.06776
0.20791 | 1.04635 | 0.0765
0.16452 | 1.05445 | 0.08663
0.13007 | 1.06536 | 0.10115
0.10309 | 1.0761 | 0.12082
0.08153 | 1.08547 | 0.14248
0.06443 | 1.09764 | 0.16591
0.05102 | 1.1149 | 0.18628
0.04042 | 1.13882 | 0.21318
0.03192 | 1.16629 | 0.24659
0.02528 | 1.19559 | 0.28032
0.01999 | 1.23617 | 0.31379