## Sheet1
20004.453 | 0.46404 | -0.02138
15829.126 | 0.46938 | -0.00523
12516.703 | 0.47656 | 0.00611
9909.4424 | 0.48299 | 0.01535
7835.48 | 0.49017 | 0.02401
6217.2461 | 0.49677 | 0.03323
4905.291 | 0.50471 | 0.03589
3881.2737 | 0.51321 | 0.04279
3070.9827 | 0.52126 | 0.04665
2430.7778 | 0.53074 | 0.05165
1923.1537 | 0.53772 | 0.05504
1522.4358 | 0.54567 | 0.05875
1203.8446 | 0.55639 | 0.06385
952.86591 | 0.56564 | 0.06695
754.27557 | 0.57601 | 0.07091
596.71857 | 0.588 | 0.07302
471.96338 | 0.59739 | 0.07783
373.20856 | 0.60905 | 0.08154
295.47278 | 0.62018 | 0.08436
233.87738 | 0.6336 | 0.08777
185.05922 | 0.64622 | 0.09386
146.35823 | 0.6606 | 0.09949
115.77804 | 0.67331 | 0.1053
91.6721 | 0.68871 | 0.11268
72.51701 | 0.70323 | 0.12237
57.36816 | 0.72309 | 0.12904
45.3629 | 0.74364 | 0.13836
35.93134 | 0.77023 | 0.14629
28.40909 | 0.79922 | 0.15164
22.48202 | 0.82724 | 0.15379
17.79613 | 0.85934 | 0.15015
14.06813 | 0.88739 | 0.14394
11.1448 | 0.91337 | 0.13091
8.81772 | 0.9342 | 0.11935
6.97545 | 0.9522 | 0.10276
5.5173 | 0.96541 | 0.09283
4.36941 | 0.97558 | 0.07903
3.45686 | 0.98527 | 0.07033
2.73547 | 0.99012 | 0.06226
2.16054 | 0.99504 | 0.05565
1.70952 | 1.00097 | 0.0518
1.35352 | 1.00493 | 0.04862
1.07079 | 1.00784 | 0.04695
0.84734 | 1.01237 | 0.04652
0.67072 | 1.01639 | 0.04783
0.53067 | 1.0201 | 0.051
0.41976 | 1.02333 | 0.05563
0.33183 | 1.02806 | 0.06076
0.26261 | 1.03357 | 0.06675
0.20791 | 1.04088 | 0.07638
0.16452 | 1.04722 | 0.08836
0.13007 | 1.05541 | 0.101
0.10309 | 1.06667 | 0.11573
0.08153 | 1.08268 | 0.13488
0.06443 | 1.10002 | 0.16111
0.05102 | 1.11477 | 0.19205
0.04042 | 1.13084 | 0.22035
0.03192 | 1.15533 | 0.24803
0.02528 | 1.18876 | 0.28102
0.01999 | 1.22661 | 0.31983