## Sheet1
20004.453 | 0.48174 | -0.0082
15829.126 | 0.49068 | 0.00422
12516.703 | 0.49968 | 0.01569
9909.4424 | 0.50762 | 0.02693
7835.48 | 0.51495 | 0.0312
6217.2461 | 0.52313 | 0.03923
4905.291 | 0.53383 | 0.04475
3881.2737 | 0.54216 | 0.04845
3070.9827 | 0.5505 | 0.05282
2430.7778 | 0.55969 | 0.05759
1923.1537 | 0.56892 | 0.06054
1522.4358 | 0.57807 | 0.06448
1203.8446 | 0.58881 | 0.06864
952.86591 | 0.59905 | 0.07275
754.27557 | 0.61069 | 0.07671
596.71857 | 0.62185 | 0.08015
471.96338 | 0.63317 | 0.08335
373.20856 | 0.64652 | 0.08718
295.47278 | 0.65965 | 0.09106
233.87738 | 0.67221 | 0.0962
185.05922 | 0.68641 | 0.10042
146.35823 | 0.6985 | 0.10601
115.77804 | 0.71498 | 0.11327
91.6721 | 0.72988 | 0.11968
72.51701 | 0.74537 | 0.12605
57.36816 | 0.76156 | 0.13557
45.3629 | 0.78041 | 0.14681
35.93134 | 0.80032 | 0.16083
28.40909 | 0.82491 | 0.17482
22.48202 | 0.85237 | 0.19139
17.79613 | 0.88597 | 0.20758
14.06813 | 0.92461 | 0.22037
11.1448 | 0.96861 | 0.22927
8.81772 | 1.01207 | 0.23177
6.97545 | 1.05914 | 0.22763
5.5173 | 1.10477 | 0.21518
4.36941 | 1.14053 | 0.20074
3.45686 | 1.1752 | 0.17856
2.73547 | 1.20325 | 0.15999
2.16054 | 1.22265 | 0.13954
1.70952 | 1.23709 | 0.12096
1.35352 | 1.24913 | 0.10664
1.07079 | 1.25863 | 0.0945
0.84734 | 1.26585 | 0.08549
0.67072 | 1.27189 | 0.07947
0.53067 | 1.27797 | 0.07546
0.41976 | 1.28457 | 0.0758
0.33183 | 1.29024 | 0.07998
0.26261 | 1.29448 | 0.08597
0.20791 | 1.29941 | 0.09312
0.16452 | 1.30692 | 0.10253
0.13007 | 1.31678 | 0.11621
0.10309 | 1.32794 | 0.13379
0.08153 | 1.3406 | 0.15474
0.06443 | 1.35985 | 0.17781
0.05102 | 1.3881 | 0.20457
0.04042 | 1.4207 | 0.24428
0.03192 | 1.44945 | 0.29051
0.02528 | 1.47656 | 0.33155
0.01999 | 1.51323 | 0.36599