## Sheet1
20004.453 | 0.49062 | -0.00993
15829.126 | 0.49878 | 0.00309
12516.703 | 0.5056 | 0.01505
9909.4424 | 0.51363 | 0.02417
7835.48 | 0.5213 | 0.03277
6217.2461 | 0.52963 | 0.03955
4905.291 | 0.53922 | 0.04385
3881.2737 | 0.54774 | 0.04832
3070.9827 | 0.55546 | 0.0515
2430.7778 | 0.56421 | 0.05834
1923.1537 | 0.57264 | 0.06026
1522.4358 | 0.58367 | 0.06502
1203.8446 | 0.59254 | 0.0698
952.86591 | 0.60463 | 0.0726
754.27557 | 0.61553 | 0.07644
596.71857 | 0.62655 | 0.08076
471.96338 | 0.63771 | 0.08487
373.20856 | 0.65147 | 0.08739
295.47278 | 0.66388 | 0.0909
233.87738 | 0.67608 | 0.09547
185.05922 | 0.69037 | 0.09967
146.35823 | 0.70381 | 0.10578
115.77804 | 0.71937 | 0.11275
91.6721 | 0.73351 | 0.11896
72.51701 | 0.74943 | 0.12689
57.36816 | 0.76675 | 0.13437
45.3629 | 0.78458 | 0.14625
35.93134 | 0.80389 | 0.15882
28.40909 | 0.82789 | 0.17507
22.48202 | 0.85715 | 0.1908
17.79613 | 0.88847 | 0.20626
14.06813 | 0.92596 | 0.22006
11.1448 | 0.97064 | 0.22709
8.81772 | 1.0169 | 0.22847
6.97545 | 1.06588 | 0.22915
5.5173 | 1.10699 | 0.21147
4.36941 | 1.14522 | 0.19807
3.45686 | 1.17634 | 0.17733
2.73547 | 1.20428 | 0.15726
2.16054 | 1.22559 | 0.13786
1.70952 | 1.24008 | 0.12085
1.35352 | 1.25171 | 0.10543
1.07079 | 1.26054 | 0.09389
0.84734 | 1.26772 | 0.08506
0.67072 | 1.27407 | 0.07899
0.53067 | 1.27909 | 0.07565
0.41976 | 1.28513 | 0.07517
0.33183 | 1.29214 | 0.07825
0.26261 | 1.29834 | 0.08535
0.20791 | 1.30288 | 0.09422
0.16452 | 1.30843 | 0.10475
0.13007 | 1.31781 | 0.11627
0.10309 | 1.32976 | 0.13341
0.08153 | 1.34408 | 0.15548
0.06443 | 1.36062 | 0.18046
0.05102 | 1.38448 | 0.20267
0.04042 | 1.41892 | 0.23631
0.03192 | 1.45712 | 0.28123
0.02528 | 1.48909 | 0.33155
0.01999 | 1.52106 | 0.37566