## Sheet1
20004.453 | 0.40578 | 0.00123
15829.126 | 0.41483 | 0.01335
12516.703 | 0.42586 | 0.02285
9909.4424 | 0.43568 | 0.03105
7835.48 | 0.44628 | 0.03598
6217.2461 | 0.4542 | 0.04206
4905.291 | 0.46279 | 0.04507
3881.2737 | 0.47121 | 0.04903
3070.9827 | 0.48046 | 0.05115
2430.7778 | 0.48899 | 0.05383
1923.1537 | 0.49733 | 0.0564
1522.4358 | 0.50644 | 0.05561
1203.8446 | 0.51375 | 0.05931
952.86591 | 0.52296 | 0.0607
754.27557 | 0.53186 | 0.06388
596.71857 | 0.54056 | 0.06666
471.96338 | 0.55183 | 0.06873
373.20856 | 0.55957 | 0.07239
295.47278 | 0.56859 | 0.07612
233.87738 | 0.58013 | 0.07957
185.05922 | 0.59115 | 0.08352
146.35823 | 0.60543 | 0.08832
115.77804 | 0.61554 | 0.09377
91.6721 | 0.62671 | 0.10129
72.51701 | 0.64063 | 0.10909
57.36816 | 0.65606 | 0.11773
45.3629 | 0.66925 | 0.12891
35.93134 | 0.68545 | 0.14206
28.40909 | 0.70839 | 0.15629
22.48202 | 0.73369 | 0.17434
17.79613 | 0.76242 | 0.18971
14.06813 | 0.79646 | 0.2038
11.1448 | 0.83664 | 0.21707
8.81772 | 0.88081 | 0.22198
6.97545 | 0.92422 | 0.21497
5.5173 | 0.9669 | 0.21171
4.36941 | 1.00478 | 0.19472
3.45686 | 1.04068 | 0.17865
2.73547 | 1.06643 | 0.16085
2.16054 | 1.08749 | 0.14118
1.70952 | 1.10498 | 0.12381
1.35352 | 1.11702 | 0.11005
1.07079 | 1.12661 | 0.0989
0.84734 | 1.13411 | 0.09049
0.67072 | 1.14172 | 0.08455
0.53067 | 1.14939 | 0.08252
0.41976 | 1.15548 | 0.08405
0.33183 | 1.16123 | 0.08745
0.26261 | 1.16803 | 0.09175
0.20791 | 1.17714 | 0.09921
0.16452 | 1.18781 | 0.11172
0.13007 | 1.19805 | 0.12773
0.10309 | 1.20911 | 0.14404
0.08153 | 1.22673 | 0.16228
0.06443 | 1.24999 | 0.18766
0.05102 | 1.27836 | 0.21894
0.04042 | 1.30257 | 0.25412
0.03192 | 1.33115 | 0.28469
0.02528 | 1.37231 | 0.31207
0.01999 | 1.4259 | 0.34917