## Sheet1
20004.453 | 0.40538 | -0.00084
15829.126 | 0.41535 | 0.01283
12516.703 | 0.42452 | 0.02441
9909.4424 | 0.4359 | 0.03108
7835.48 | 0.44506 | 0.03631
6217.2461 | 0.45334 | 0.04145
4905.291 | 0.46298 | 0.04401
3881.2737 | 0.46991 | 0.04613
3070.9827 | 0.4788 | 0.04995
2430.7778 | 0.48847 | 0.0524
1923.1537 | 0.49699 | 0.05524
1522.4358 | 0.50601 | 0.05585
1203.8446 | 0.5131 | 0.06007
952.86591 | 0.52254 | 0.06096
754.27557 | 0.53079 | 0.06277
596.71857 | 0.54142 | 0.06555
471.96338 | 0.55095 | 0.06979
373.20856 | 0.56014 | 0.07247
295.47278 | 0.56897 | 0.07539
233.87738 | 0.58022 | 0.07879
185.05922 | 0.59192 | 0.08331
146.35823 | 0.6023 | 0.08878
115.77804 | 0.61421 | 0.09317
91.6721 | 0.62628 | 0.1
72.51701 | 0.63887 | 0.10812
57.36816 | 0.6538 | 0.11809
45.3629 | 0.66866 | 0.12907
35.93134 | 0.68471 | 0.14138
28.40909 | 0.70618 | 0.15568
22.48202 | 0.7313 | 0.17343
17.79613 | 0.76121 | 0.18879
14.06813 | 0.7962 | 0.20269
11.1448 | 0.8359 | 0.21487
8.81772 | 0.87906 | 0.21929
6.97545 | 0.92128 | 0.21459
5.5173 | 0.96326 | 0.20986
4.36941 | 1.00294 | 0.19307
3.45686 | 1.03753 | 0.17709
2.73547 | 1.06291 | 0.15778
2.16054 | 1.08378 | 0.13898
1.70952 | 1.10015 | 0.12235
1.35352 | 1.11252 | 0.10907
1.07079 | 1.12169 | 0.09813
0.84734 | 1.12965 | 0.08874
0.67072 | 1.13746 | 0.08389
0.53067 | 1.14451 | 0.08256
0.41976 | 1.15065 | 0.08368
0.33183 | 1.15654 | 0.08673
0.26261 | 1.16367 | 0.09162
0.20791 | 1.17271 | 0.09901
0.16452 | 1.18303 | 0.11153
0.13007 | 1.19283 | 0.1274
0.10309 | 1.20445 | 0.1438
0.08153 | 1.2226 | 0.16218
0.06443 | 1.24627 | 0.18721
0.05102 | 1.27253 | 0.21996
0.04042 | 1.29588 | 0.25343
0.03192 | 1.32478 | 0.28247
0.02528 | 1.36718 | 0.31147
0.01999 | 1.41935 | 0.34975