## Sheet1
20004.453 | 0.40657 | 0.00022
15829.126 | 0.41429 | 0.01297
12516.703 | 0.42445 | 0.02514
9909.4424 | 0.43394 | 0.0292
7835.48 | 0.4439 | 0.03612
6217.2461 | 0.45361 | 0.04228
4905.291 | 0.4618 | 0.04475
3881.2737 | 0.47047 | 0.04816
3070.9827 | 0.4795 | 0.05097
2430.7778 | 0.48699 | 0.05382
1923.1537 | 0.49538 | 0.05487
1522.4358 | 0.50348 | 0.05633
1203.8446 | 0.51339 | 0.06002
952.86591 | 0.52197 | 0.06096
754.27557 | 0.53029 | 0.06391
596.71857 | 0.53934 | 0.06607
471.96338 | 0.54939 | 0.06719
373.20856 | 0.56011 | 0.07148
295.47278 | 0.56919 | 0.07572
233.87738 | 0.5809 | 0.07925
185.05922 | 0.58986 | 0.08368
146.35823 | 0.60194 | 0.08712
115.77804 | 0.61392 | 0.09226
91.6721 | 0.62597 | 0.09997
72.51701 | 0.63911 | 0.10698
57.36816 | 0.65518 | 0.11607
45.3629 | 0.67261 | 0.12547
35.93134 | 0.68575 | 0.13953
28.40909 | 0.70866 | 0.14827
22.48202 | 0.7308 | 0.16476
17.79613 | 0.75936 | 0.18003
14.06813 | 0.8042 | 0.19304
11.1448 | 0.83137 | 0.19664
8.81772 | 0.88488 | 0.19373
6.97545 | 0.92119 | 0.19961
5.5173 | 0.9422 | 0.18245
4.36941 | 0.97241 | 0.15316
3.45686 | 1.01447 | 0.12695
2.73547 | 1.04977 | 0.12103
2.16054 | 1.06372 | 0.12709
1.70952 | 1.05401 | 0.12674
1.35352 | 1.03399 | 0.10925
1.07079 | 1.0227 | 0.07261
0.84734 | 1.03258 | 0.03002
0.67072 | 1.06162 | 0.00095
0.53067 | 1.10991 | -0.00282
0.41976 | 1.15274 | 0.03016
0.33183 | 1.16486 | 0.09121
0.26261 | 1.13457 | 0.15441
0.20791 | 1.06603 | 0.1898
0.16452 | 0.98492 | 0.1762
0.13007 | 0.92845 | 0.1106
0.10309 | 0.92974 | 0.01037
0.08153 | 1.01046 | -0.08699
0.06443 | 1.14715 | -0.12855
0.05102 | 1.3649 | -0.06469
0.04042 | 1.5489 | 0.15604
0.03192 | 1.57254 | 0.49146
0.02528 | 1.38007 | 0.80988
0.01999 | 0.9971 | 0.95006