## Sheet1
20004.453 | 0.40451 | -0.00088
15829.126 | 0.41178 | 0.01298
12516.703 | 0.42412 | 0.02415
9909.4424 | 0.43348 | 0.03079
7835.48 | 0.44239 | 0.03606
6217.2461 | 0.45272 | 0.04079
4905.291 | 0.4604 | 0.04353
3881.2737 | 0.46944 | 0.04665
3070.9827 | 0.4773 | 0.05095
2430.7778 | 0.48452 | 0.0534
1923.1537 | 0.49352 | 0.05461
1522.4358 | 0.50095 | 0.0577
1203.8446 | 0.51024 | 0.05926
952.86591 | 0.51919 | 0.06141
754.27557 | 0.52914 | 0.06238
596.71857 | 0.53719 | 0.06501
471.96338 | 0.5483 | 0.07029
373.20856 | 0.55853 | 0.07
295.47278 | 0.56949 | 0.07569
233.87738 | 0.57952 | 0.07856
185.05922 | 0.58993 | 0.08277
146.35823 | 0.60067 | 0.087
115.77804 | 0.61413 | 0.09295
91.6721 | 0.62629 | 0.09982
72.51701 | 0.63747 | 0.10695
57.36816 | 0.65273 | 0.11556
45.3629 | 0.66778 | 0.12591
35.93134 | 0.68677 | 0.14086
28.40909 | 0.70413 | 0.15307
22.48202 | 0.72926 | 0.16807
17.79613 | 0.76427 | 0.18138
14.06813 | 0.79747 | 0.18477
11.1448 | 0.83482 | 0.20092
8.81772 | 0.87142 | 0.19012
6.97545 | 0.9214 | 0.17913
5.5173 | 0.95466 | 0.18469
4.36941 | 0.97043 | 0.16889
3.45686 | 0.98838 | 0.13751
2.73547 | 1.01587 | 0.10447
2.16054 | 1.05108 | 0.08622
1.70952 | 1.0783 | 0.08926
1.35352 | 1.08312 | 0.10394
1.07079 | 1.06572 | 0.11521
0.84734 | 1.03462 | 0.10658
0.67072 | 1.01169 | 0.07921
0.53067 | 1.00664 | 0.03175
0.41976 | 1.03478 | -0.01106
0.33183 | 1.08902 | -0.02728
0.26261 | 1.1517 | -0.00011
0.20791 | 1.19096 | 0.06865
0.16452 | 1.18487 | 0.16179
0.13007 | 1.11981 | 0.24449
0.10309 | 1.01244 | 0.27764
0.08153 | 0.89889 | 0.2329
0.06443 | 0.82953 | 0.13259
0.05102 | 0.86262 | -0.04481
0.04042 | 1.05059 | -0.19709
0.03192 | 1.35933 | -0.21568
0.02528 | 1.69363 | -0.0157
0.01999 | 1.88494 | 0.40069