## Sheet1
20004.453 | 0.38566 | -0.00921
15829.126 | 0.39407 | 0.00531
12516.703 | 0.40356 | 0.01455
9909.4424 | 0.4125 | 0.02374
7835.48 | 0.42123 | 0.02958
6217.2461 | 0.42811 | 0.03348
4905.291 | 0.43472 | 0.03895
3881.2737 | 0.44308 | 0.04189
3070.9827 | 0.45169 | 0.04408
2430.7778 | 0.45864 | 0.04649
1923.1537 | 0.46685 | 0.04936
1522.4358 | 0.47362 | 0.05156
1203.8446 | 0.48158 | 0.05389
952.86591 | 0.48949 | 0.0542
754.27557 | 0.49812 | 0.05703
596.71857 | 0.5063 | 0.06095
471.96338 | 0.51599 | 0.06247
373.20856 | 0.52448 | 0.06563
295.47278 | 0.53293 | 0.06889
233.87738 | 0.54046 | 0.073
185.05922 | 0.55228 | 0.07691
146.35823 | 0.56293 | 0.08229
115.77804 | 0.57458 | 0.08906
91.6721 | 0.58739 | 0.09571
72.51701 | 0.6016 | 0.10337
57.36816 | 0.61967 | 0.11135
45.3629 | 0.64016 | 0.11757
35.93134 | 0.66091 | 0.12342
28.40909 | 0.68788 | 0.12543
22.48202 | 0.71263 | 0.1226
17.79613 | 0.73531 | 0.11789
14.06813 | 0.75894 | 0.11009
11.1448 | 0.77392 | 0.099
8.81772 | 0.79128 | 0.08832
6.97545 | 0.80332 | 0.08004
5.5173 | 0.80742 | 0.06927
4.36941 | 0.81564 | 0.05683
3.45686 | 0.82525 | 0.0495
2.73547 | 0.8334 | 0.04773
2.16054 | 0.83725 | 0.04805
1.70952 | 0.83589 | 0.05029
1.35352 | 0.83329 | 0.04698
1.07079 | 0.83213 | 0.04117
0.84734 | 0.83721 | 0.03204
0.67072 | 0.84897 | 0.02627
0.53067 | 0.86852 | 0.02809
0.41976 | 0.88939 | 0.04501
0.33183 | 0.90031 | 0.07589
0.26261 | 0.89266 | 0.11114
0.20791 | 0.86481 | 0.13581
0.16452 | 0.82615 | 0.13528
0.13007 | 0.79786 | 0.10293
0.10309 | 0.80461 | 0.0459
0.08153 | 0.86678 | -0.01318
0.06443 | 0.97748 | -0.03704
0.05102 | 1.15388 | 0.01777
0.04042 | 1.30685 | 0.19927
0.03192 | 1.34191 | 0.49279
0.02528 | 1.18231 | 0.79804
0.01999 | 0.81089 | 0.95848