## Sheet1
20004.453 | 0.38347 | -0.01722
15829.126 | 0.39098 | -0.00189
12516.703 | 0.3995 | 0.00937
9909.4424 | 0.40715 | 0.01758
7835.48 | 0.41358 | 0.02431
6217.2461 | 0.42077 | 0.03024
4905.291 | 0.42742 | 0.03505
3881.2737 | 0.43667 | 0.03867
3070.9827 | 0.44292 | 0.0404
2430.7778 | 0.45017 | 0.04439
1923.1537 | 0.45734 | 0.04781
1522.4358 | 0.46385 | 0.04848
1203.8446 | 0.47291 | 0.05221
952.86591 | 0.47969 | 0.05404
754.27557 | 0.48844 | 0.05597
596.71857 | 0.49469 | 0.05666
471.96338 | 0.50355 | 0.06261
373.20856 | 0.51362 | 0.06513
295.47278 | 0.52155 | 0.06797
233.87738 | 0.53052 | 0.07232
185.05922 | 0.54032 | 0.07703
146.35823 | 0.55128 | 0.08328
115.77804 | 0.56419 | 0.0884
91.6721 | 0.57495 | 0.09687
72.51701 | 0.5912 | 0.10511
57.36816 | 0.60602 | 0.11275
45.3629 | 0.62614 | 0.12209
35.93134 | 0.64893 | 0.12874
28.40909 | 0.67342 | 0.13224
22.48202 | 0.70124 | 0.1333
17.79613 | 0.72781 | 0.13054
14.06813 | 0.7516 | 0.12357
11.1448 | 0.77373 | 0.11049
8.81772 | 0.79242 | 0.10056
6.97545 | 0.80504 | 0.08696
5.5173 | 0.8158 | 0.07719
4.36941 | 0.82698 | 0.06697
3.45686 | 0.83302 | 0.06081
2.73547 | 0.83621 | 0.05517
2.16054 | 0.83825 | 0.04947
1.70952 | 0.84102 | 0.04267
1.35352 | 0.84571 | 0.03785
1.07079 | 0.85338 | 0.03578
0.84734 | 0.86183 | 0.03964
0.67072 | 0.86711 | 0.04553
0.53067 | 0.86845 | 0.0561
0.41976 | 0.86481 | 0.06421
0.33183 | 0.86125 | 0.06827
0.26261 | 0.86114 | 0.06837
0.20791 | 0.86787 | 0.06837
0.16452 | 0.88134 | 0.07166
0.13007 | 0.90172 | 0.08171
0.10309 | 0.92613 | 0.10189
0.08153 | 0.94899 | 0.13495
0.06443 | 0.96433 | 0.17413
0.05102 | 0.96695 | 0.2146
0.04042 | 0.96688 | 0.24228
0.03192 | 0.97568 | 0.25914
0.02528 | 1.00045 | 0.27208
0.01999 | 1.04174 | 0.28751