## Sheet1
20004.453 | 0.38331 | -0.01482
15829.126 | 0.39077 | -0.00216
12516.703 | 0.39705 | 0.00834
9909.4424 | 0.40543 | 0.01661
7835.48 | 0.41457 | 0.0237
6217.2461 | 0.42027 | 0.02877
4905.291 | 0.42836 | 0.03375
3881.2737 | 0.43457 | 0.0382
3070.9827 | 0.44199 | 0.04044
2430.7778 | 0.45096 | 0.04402
1923.1537 | 0.45656 | 0.04627
1522.4358 | 0.46517 | 0.04767
1203.8446 | 0.47251 | 0.05153
952.86591 | 0.48042 | 0.05328
754.27557 | 0.48761 | 0.05524
596.71857 | 0.49661 | 0.05853
471.96338 | 0.50346 | 0.06184
373.20856 | 0.51267 | 0.06465
295.47278 | 0.52128 | 0.06964
233.87738 | 0.53121 | 0.07158
185.05922 | 0.54045 | 0.07702
146.35823 | 0.55074 | 0.08442
115.77804 | 0.56244 | 0.08897
91.6721 | 0.57447 | 0.0951
72.51701 | 0.58964 | 0.10481
57.36816 | 0.60551 | 0.11345
45.3629 | 0.62612 | 0.12089
35.93134 | 0.64819 | 0.12942
28.40909 | 0.67409 | 0.13329
22.48202 | 0.69976 | 0.13402
17.79613 | 0.72765 | 0.13088
14.06813 | 0.7508 | 0.1211
11.1448 | 0.7733 | 0.11277
8.81772 | 0.79003 | 0.09849
6.97545 | 0.80708 | 0.08538
5.5173 | 0.81571 | 0.07869
4.36941 | 0.82346 | 0.06854
3.45686 | 0.82936 | 0.05811
2.73547 | 0.83581 | 0.05023
2.16054 | 0.84298 | 0.0444
1.70952 | 0.84841 | 0.04426
1.35352 | 0.8513 | 0.04649
1.07079 | 0.85119 | 0.04727
0.84734 | 0.84985 | 0.04735
0.67072 | 0.85032 | 0.04654
0.53067 | 0.85314 | 0.04325
0.41976 | 0.86066 | 0.0419
0.33183 | 0.87277 | 0.04564
0.26261 | 0.8873 | 0.05699
0.20791 | 0.89941 | 0.0766
0.16452 | 0.90387 | 0.10135
0.13007 | 0.90078 | 0.12311
0.10309 | 0.89669 | 0.13752
0.08153 | 0.89916 | 0.14605
0.06443 | 0.91161 | 0.155
0.05102 | 0.93596 | 0.16532
0.04042 | 0.97148 | 0.1802
0.03192 | 1.01906 | 0.20703
0.02528 | 1.0735 | 0.25492
0.01999 | 1.12088 | 0.32152