## Sheet1
20004.453 | 0.38203 | -0.01611
15829.126 | 0.39127 | -0.00115
12516.703 | 0.39747 | 0.00821
9909.4424 | 0.40462 | 0.01819
7835.48 | 0.41238 | 0.02352
6217.2461 | 0.41995 | 0.03093
4905.291 | 0.42723 | 0.03387
3881.2737 | 0.43503 | 0.03741
3070.9827 | 0.44288 | 0.04188
2430.7778 | 0.44918 | 0.04381
1923.1537 | 0.45621 | 0.04507
1522.4358 | 0.46468 | 0.04966
1203.8446 | 0.47213 | 0.05228
952.86591 | 0.48052 | 0.0521
754.27557 | 0.48831 | 0.05561
596.71857 | 0.49382 | 0.05876
471.96338 | 0.50284 | 0.05976
373.20856 | 0.51248 | 0.06538
295.47278 | 0.51998 | 0.0679
233.87738 | 0.52991 | 0.07266
185.05922 | 0.54088 | 0.07751
146.35823 | 0.55018 | 0.08186
115.77804 | 0.5631 | 0.08894
91.6721 | 0.57405 | 0.09631
72.51701 | 0.58808 | 0.10529
57.36816 | 0.6065 | 0.11246
45.3629 | 0.62645 | 0.1218
35.93134 | 0.64761 | 0.12924
28.40909 | 0.67315 | 0.13298
22.48202 | 0.69848 | 0.13266
17.79613 | 0.72716 | 0.12946
14.06813 | 0.75172 | 0.12225
11.1448 | 0.7716 | 0.11114
8.81772 | 0.78932 | 0.09788
6.97545 | 0.80535 | 0.08724
5.5173 | 0.8153 | 0.07715
4.36941 | 0.82128 | 0.06679
3.45686 | 0.82778 | 0.05835
2.73547 | 0.83323 | 0.04865
2.16054 | 0.84047 | 0.04459
1.70952 | 0.84647 | 0.04394
1.35352 | 0.84862 | 0.04629
1.07079 | 0.84855 | 0.04765
0.84734 | 0.84727 | 0.04701
0.67072 | 0.84761 | 0.04595
0.53067 | 0.85052 | 0.04276
0.41976 | 0.85873 | 0.04183
0.33183 | 0.87113 | 0.04518
0.26261 | 0.88561 | 0.05712
0.20791 | 0.89693 | 0.07672
0.16452 | 0.90116 | 0.10141
0.13007 | 0.89791 | 0.12343
0.10309 | 0.89399 | 0.13709
0.08153 | 0.89701 | 0.14527
0.06443 | 0.91029 | 0.15466
0.05102 | 0.93432 | 0.1646
0.04042 | 0.97008 | 0.17902
0.03192 | 1.01789 | 0.20767
0.02528 | 1.0716 | 0.25532
0.01999 | 1.11644 | 0.32287