## Sheet1
20004.453 | 0.38063 | -0.01541
15829.126 | 0.38891 | -0.00093
12516.703 | 0.39744 | 0.00842
9909.4424 | 0.40454 | 0.01742
7835.48 | 0.41058 | 0.02391
6217.2461 | 0.41837 | 0.02994
4905.291 | 0.42682 | 0.0343
3881.2737 | 0.4323 | 0.03737
3070.9827 | 0.44002 | 0.04103
2430.7778 | 0.44783 | 0.04404
1923.1537 | 0.45443 | 0.04695
1522.4358 | 0.46231 | 0.04983
1203.8446 | 0.47043 | 0.05185
952.86591 | 0.47765 | 0.05414
754.27557 | 0.48601 | 0.05549
596.71857 | 0.49422 | 0.0575
471.96338 | 0.50116 | 0.0622
373.20856 | 0.51136 | 0.06495
295.47278 | 0.5204 | 0.06806
233.87738 | 0.52764 | 0.07264
185.05922 | 0.53823 | 0.07604
146.35823 | 0.54704 | 0.08322
115.77804 | 0.56002 | 0.08958
91.6721 | 0.57363 | 0.0964
72.51701 | 0.5868 | 0.10381
57.36816 | 0.60389 | 0.11257
45.3629 | 0.62398 | 0.1218
35.93134 | 0.64585 | 0.12968
28.40909 | 0.67118 | 0.13411
22.48202 | 0.6973 | 0.13509
17.79613 | 0.72505 | 0.13177
14.06813 | 0.75096 | 0.12259
11.1448 | 0.77208 | 0.11294
8.81772 | 0.78929 | 0.10107
6.97545 | 0.80482 | 0.0882
5.5173 | 0.81515 | 0.07813
4.36941 | 0.82296 | 0.06656
3.45686 | 0.83012 | 0.05958
2.73547 | 0.83451 | 0.05221
2.16054 | 0.83994 | 0.04777
1.70952 | 0.84353 | 0.04467
1.35352 | 0.84678 | 0.04169
1.07079 | 0.85003 | 0.04167
0.84734 | 0.85358 | 0.04181
0.67072 | 0.85627 | 0.04379
0.53067 | 0.86011 | 0.04744
0.41976 | 0.86318 | 0.05223
0.33183 | 0.86732 | 0.0566
0.26261 | 0.87312 | 0.06473
0.20791 | 0.87914 | 0.0744
0.16452 | 0.88609 | 0.08558
0.13007 | 0.89485 | 0.09793
0.10309 | 0.90742 | 0.11283
0.08153 | 0.92349 | 0.13414
0.06443 | 0.9398 | 0.16117
0.05102 | 0.95294 | 0.189
0.04042 | 0.97023 | 0.21411
0.03192 | 0.99757 | 0.24045
0.02528 | 1.02965 | 0.27195
0.01999 | 1.06629 | 0.30728