## Sheet1
20004.453 | 0.38174 | -0.01555
15829.126 | 0.38777 | -0.00314
12516.703 | 0.39555 | 0.00866
9909.4424 | 0.4032 | 0.0173
7835.48 | 0.41115 | 0.02515
6217.2461 | 0.41868 | 0.03003
4905.291 | 0.42606 | 0.03459
3881.2737 | 0.43177 | 0.03902
3070.9827 | 0.44005 | 0.04131
2430.7778 | 0.44678 | 0.04468
1923.1537 | 0.45494 | 0.04538
1522.4358 | 0.46199 | 0.0483
1203.8446 | 0.47003 | 0.05163
952.86591 | 0.47732 | 0.05343
754.27557 | 0.48477 | 0.0555
596.71857 | 0.49347 | 0.05938
471.96338 | 0.50174 | 0.06115
373.20856 | 0.51117 | 0.06425
295.47278 | 0.51898 | 0.0667
233.87738 | 0.52824 | 0.07338
185.05922 | 0.53863 | 0.07752
146.35823 | 0.54849 | 0.08295
115.77804 | 0.56034 | 0.09023
91.6721 | 0.57248 | 0.0972
72.51701 | 0.58737 | 0.10373
57.36816 | 0.60403 | 0.11431
45.3629 | 0.62436 | 0.12167
35.93134 | 0.64728 | 0.12943
28.40909 | 0.67179 | 0.13378
22.48202 | 0.69828 | 0.13627
17.79613 | 0.72472 | 0.13077
14.06813 | 0.75089 | 0.12301
11.1448 | 0.77311 | 0.11263
8.81772 | 0.78998 | 0.10027
6.97545 | 0.80333 | 0.08938
5.5173 | 0.8149 | 0.07746
4.36941 | 0.82175 | 0.06753
3.45686 | 0.83004 | 0.05784
2.73547 | 0.83545 | 0.05252
2.16054 | 0.83899 | 0.04762
1.70952 | 0.84315 | 0.04388
1.35352 | 0.84641 | 0.04172
1.07079 | 0.84947 | 0.04153
0.84734 | 0.85208 | 0.04176
0.67072 | 0.85542 | 0.04291
0.53067 | 0.85971 | 0.04661
0.41976 | 0.86319 | 0.05152
0.33183 | 0.86754 | 0.0569
0.26261 | 0.87267 | 0.06381
0.20791 | 0.8804 | 0.07341
0.16452 | 0.88843 | 0.08682
0.13007 | 0.89589 | 0.10316
0.10309 | 0.90313 | 0.11881
0.08153 | 0.91465 | 0.1354
0.06443 | 0.93036 | 0.15624
0.05102 | 0.95121 | 0.18056
0.04042 | 0.9725 | 0.2067
0.03192 | 1.00077 | 0.23327
0.02528 | 1.03967 | 0.26398
0.01999 | 1.08721 | 0.30702