## Sheet1
20004.453 | 0.3811 | -0.01651
15829.126 | 0.38837 | -0.00176
12516.703 | 0.39458 | 0.00846
9909.4424 | 0.40241 | 0.01742
7835.48 | 0.41194 | 0.02459
6217.2461 | 0.41762 | 0.03001
4905.291 | 0.425 | 0.03388
3881.2737 | 0.43209 | 0.038
3070.9827 | 0.43835 | 0.04022
2430.7778 | 0.44558 | 0.04337
1923.1537 | 0.45366 | 0.0466
1522.4358 | 0.46253 | 0.04929
1203.8446 | 0.469 | 0.05085
952.86591 | 0.47797 | 0.05281
754.27557 | 0.48444 | 0.05556
596.71857 | 0.49361 | 0.0569
471.96338 | 0.50145 | 0.06242
373.20856 | 0.51122 | 0.0643
295.47278 | 0.51948 | 0.06855
233.87738 | 0.52948 | 0.07202
185.05922 | 0.53889 | 0.07816
146.35823 | 0.54852 | 0.08363
115.77804 | 0.55866 | 0.08818
91.6721 | 0.57267 | 0.09671
72.51701 | 0.58818 | 0.10437
57.36816 | 0.60411 | 0.11407
45.3629 | 0.62385 | 0.12116
35.93134 | 0.64619 | 0.12869
28.40909 | 0.671 | 0.13479
22.48202 | 0.699 | 0.13486
17.79613 | 0.72507 | 0.13095
14.06813 | 0.75044 | 0.12377
11.1448 | 0.77222 | 0.11368
8.81772 | 0.78993 | 0.10131
6.97545 | 0.80458 | 0.08866
5.5173 | 0.81551 | 0.07848
4.36941 | 0.82353 | 0.06725
3.45686 | 0.82997 | 0.05848
2.73547 | 0.83548 | 0.05194
2.16054 | 0.83962 | 0.04775
1.70952 | 0.84327 | 0.04504
1.35352 | 0.84658 | 0.04194
1.07079 | 0.85015 | 0.04149
0.84734 | 0.85282 | 0.04225
0.67072 | 0.85558 | 0.04403
0.53067 | 0.85897 | 0.04646
0.41976 | 0.86374 | 0.05068
0.33183 | 0.86846 | 0.0574
0.26261 | 0.87288 | 0.06452
0.20791 | 0.87927 | 0.07306
0.16452 | 0.8884 | 0.08422
0.13007 | 0.89819 | 0.10008
0.10309 | 0.90754 | 0.11944
0.08153 | 0.91646 | 0.1392
0.06443 | 0.92974 | 0.16035
0.05102 | 0.94962 | 0.1804
0.04042 | 0.97318 | 0.20755
0.03192 | 0.9994 | 0.23794
0.02528 | 1.03176 | 0.26584
0.01999 | 1.07716 | 0.2984