## Sheet1
20004.453 | 0.38011 | -0.01537
15829.126 | 0.38717 | -0.00187
12516.703 | 0.39443 | 0.00885
9909.4424 | 0.40185 | 0.01613
7835.48 | 0.41046 | 0.02429
6217.2461 | 0.4178 | 0.03003
4905.291 | 0.42536 | 0.0327
3881.2737 | 0.43177 | 0.0383
3070.9827 | 0.43934 | 0.04038
2430.7778 | 0.44726 | 0.04346
1923.1537 | 0.45363 | 0.04576
1522.4358 | 0.46116 | 0.04802
1203.8446 | 0.46869 | 0.05115
952.86591 | 0.47549 | 0.05422
754.27557 | 0.48431 | 0.05613
596.71857 | 0.49226 | 0.05892
471.96338 | 0.49993 | 0.06041
373.20856 | 0.50972 | 0.06595
295.47278 | 0.51825 | 0.06803
233.87738 | 0.52721 | 0.07097
185.05922 | 0.53737 | 0.07841
146.35823 | 0.54724 | 0.08345
115.77804 | 0.56041 | 0.08792
91.6721 | 0.57299 | 0.09721
72.51701 | 0.58673 | 0.10518
57.36816 | 0.60402 | 0.11535
45.3629 | 0.62268 | 0.12232
35.93134 | 0.64621 | 0.12836
28.40909 | 0.67046 | 0.13433
22.48202 | 0.69878 | 0.13343
17.79613 | 0.72481 | 0.13025
14.06813 | 0.74988 | 0.12195
11.1448 | 0.77029 | 0.11301
8.81772 | 0.7886 | 0.09951
6.97545 | 0.80253 | 0.08728
5.5173 | 0.81338 | 0.077
4.36941 | 0.82245 | 0.06552
3.45686 | 0.82834 | 0.05866
2.73547 | 0.83246 | 0.05163
2.16054 | 0.83679 | 0.04635
1.70952 | 0.84099 | 0.04315
1.35352 | 0.8449 | 0.04146
1.07079 | 0.84755 | 0.04116
0.84734 | 0.85028 | 0.04188
0.67072 | 0.85412 | 0.04313
0.53067 | 0.85759 | 0.04707
0.41976 | 0.86064 | 0.05206
0.33183 | 0.86432 | 0.0579
0.26261 | 0.86973 | 0.06424
0.20791 | 0.87687 | 0.07345
0.16452 | 0.88373 | 0.08557
0.13007 | 0.89215 | 0.0989
0.10309 | 0.90279 | 0.11293
0.08153 | 0.91879 | 0.13162
0.06443 | 0.93772 | 0.15641
0.05102 | 0.95499 | 0.18723
0.04042 | 0.97114 | 0.21708
0.03192 | 0.99339 | 0.24442
0.02528 | 1.02531 | 0.27315
0.01999 | 1.06228 | 0.30781