## Sheet1
20004.453 | 0.3804 | -0.01671
15829.126 | 0.3873 | -0.00195
12516.703 | 0.3944 | 0.00814
9909.4424 | 0.40318 | 0.01702
7835.48 | 0.41072 | 0.02498
6217.2461 | 0.41807 | 0.02885
4905.291 | 0.42452 | 0.03364
3881.2737 | 0.43096 | 0.03747
3070.9827 | 0.43969 | 0.04018
2430.7778 | 0.44574 | 0.04441
1923.1537 | 0.45373 | 0.04671
1522.4358 | 0.46214 | 0.04991
1203.8446 | 0.46976 | 0.05093
952.86591 | 0.47579 | 0.05282
754.27557 | 0.48469 | 0.05581
596.71857 | 0.49173 | 0.05804
471.96338 | 0.50139 | 0.06155
373.20856 | 0.50931 | 0.06337
295.47278 | 0.51756 | 0.06882
233.87738 | 0.52775 | 0.07302
185.05922 | 0.53723 | 0.07692
146.35823 | 0.54818 | 0.08285
115.77804 | 0.55927 | 0.0898
91.6721 | 0.57343 | 0.09742
72.51701 | 0.58703 | 0.10538
57.36816 | 0.60327 | 0.11501
45.3629 | 0.62338 | 0.12294
35.93134 | 0.64462 | 0.13007
28.40909 | 0.6706 | 0.13384
22.48202 | 0.69768 | 0.13372
17.79613 | 0.72463 | 0.13126
14.06813 | 0.74989 | 0.12334
11.1448 | 0.77068 | 0.11081
8.81772 | 0.78795 | 0.09964
6.97545 | 0.8015 | 0.08769
5.5173 | 0.81277 | 0.07708
4.36941 | 0.82067 | 0.06668
3.45686 | 0.82757 | 0.05881
2.73547 | 0.83226 | 0.05178
2.16054 | 0.83747 | 0.04681
1.70952 | 0.84093 | 0.04341
1.35352 | 0.84438 | 0.04182
1.07079 | 0.84699 | 0.04112
0.84734 | 0.85053 | 0.04162
0.67072 | 0.85382 | 0.0434
0.53067 | 0.85744 | 0.04728
0.41976 | 0.8613 | 0.05208
0.33183 | 0.86478 | 0.0578
0.26261 | 0.86968 | 0.06471
0.20791 | 0.87718 | 0.07361
0.16452 | 0.8839 | 0.0854
0.13007 | 0.89153 | 0.09907
0.10309 | 0.9021 | 0.1132
0.08153 | 0.91759 | 0.1308
0.06443 | 0.93649 | 0.15493
0.05102 | 0.95646 | 0.18632
0.04042 | 0.97319 | 0.21757
0.03192 | 0.99424 | 0.24569
0.02528 | 1.02367 | 0.27419
0.01999 | 1.06206 | 0.30809