## Sheet1
20004.453 | 0.37954 | -0.01688
15829.126 | 0.38951 | -0.00177
12516.703 | 0.39513 | 0.00796
9909.4424 | 0.40328 | 0.01744
7835.48 | 0.41092 | 0.02254
6217.2461 | 0.41621 | 0.02803
4905.291 | 0.42249 | 0.0347
3881.2737 | 0.43205 | 0.03776
3070.9827 | 0.43894 | 0.03979
2430.7778 | 0.44632 | 0.04455
1923.1537 | 0.45205 | 0.04624
1522.4358 | 0.46179 | 0.0478
1203.8446 | 0.46768 | 0.05102
952.86591 | 0.47598 | 0.05291
754.27557 | 0.48397 | 0.0553
596.71857 | 0.4921 | 0.05818
471.96338 | 0.50056 | 0.06117
373.20856 | 0.50976 | 0.06438
295.47278 | 0.51882 | 0.06879
233.87738 | 0.52704 | 0.07314
185.05922 | 0.53729 | 0.07683
146.35823 | 0.54806 | 0.08244
115.77804 | 0.55855 | 0.08833
91.6721 | 0.57151 | 0.0966
72.51701 | 0.58625 | 0.10569
57.36816 | 0.60291 | 0.11371
45.3629 | 0.62323 | 0.1216
35.93134 | 0.64569 | 0.12978
28.40909 | 0.67012 | 0.13331
22.48202 | 0.69646 | 0.13412
17.79613 | 0.72347 | 0.12917
14.06813 | 0.74819 | 0.1228
11.1448 | 0.77032 | 0.11096
8.81772 | 0.78856 | 0.10007
6.97545 | 0.80105 | 0.08893
5.5173 | 0.81165 | 0.07689
4.36941 | 0.81947 | 0.06637
3.45686 | 0.82761 | 0.05823
2.73547 | 0.83289 | 0.05191
2.16054 | 0.83705 | 0.04724
1.70952 | 0.83985 | 0.04373
1.35352 | 0.84411 | 0.04189
1.07079 | 0.8476 | 0.04163
0.84734 | 0.84944 | 0.04192
0.67072 | 0.85285 | 0.04375
0.53067 | 0.85564 | 0.04636
0.41976 | 0.86056 | 0.05083
0.33183 | 0.86516 | 0.05716
0.26261 | 0.86942 | 0.06445
0.20791 | 0.87575 | 0.07324
0.16452 | 0.88456 | 0.0843
0.13007 | 0.89508 | 0.09958
0.10309 | 0.90451 | 0.11895
0.08153 | 0.91357 | 0.13875
0.06443 | 0.9263 | 0.16083
0.05102 | 0.94574 | 0.18066
0.04042 | 0.96968 | 0.20686
0.03192 | 0.99628 | 0.23737
0.02528 | 1.02788 | 0.26534
0.01999 | 1.07196 | 0.29755