## Sheet1
20004.453 | 0.37801 | -0.01756
15829.126 | 0.3865 | -0.00244
12516.703 | 0.39388 | 0.00917
9909.4424 | 0.40226 | 0.01682
7835.48 | 0.40916 | 0.02405
6217.2461 | 0.41721 | 0.02916
4905.291 | 0.42344 | 0.03471
3881.2737 | 0.43058 | 0.03721
3070.9827 | 0.43752 | 0.04014
2430.7778 | 0.44506 | 0.04373
1923.1537 | 0.45208 | 0.04661
1522.4358 | 0.46171 | 0.04691
1203.8446 | 0.46786 | 0.05004
952.86591 | 0.47483 | 0.05334
754.27557 | 0.48287 | 0.05633
596.71857 | 0.49035 | 0.05783
471.96338 | 0.49943 | 0.06236
373.20856 | 0.50721 | 0.06479
295.47278 | 0.51644 | 0.06941
233.87738 | 0.52796 | 0.07249
185.05922 | 0.53814 | 0.0758
146.35823 | 0.54684 | 0.08292
115.77804 | 0.55878 | 0.09061
91.6721 | 0.57095 | 0.09671
72.51701 | 0.58589 | 0.10434
57.36816 | 0.60144 | 0.1128
45.3629 | 0.62321 | 0.12114
35.93134 | 0.64436 | 0.1278
28.40909 | 0.66953 | 0.13286
22.48202 | 0.69792 | 0.13242
17.79613 | 0.72238 | 0.12919
14.06813 | 0.74821 | 0.12173
11.1448 | 0.7684 | 0.11014
8.81772 | 0.78576 | 0.09894
6.97545 | 0.79974 | 0.08567
5.5173 | 0.81092 | 0.07556
4.36941 | 0.81915 | 0.06604
3.45686 | 0.82425 | 0.05819
2.73547 | 0.82975 | 0.05156
2.16054 | 0.83431 | 0.04636
1.70952 | 0.83797 | 0.04356
1.35352 | 0.84111 | 0.04124
1.07079 | 0.84419 | 0.0406
0.84734 | 0.84747 | 0.04125
0.67072 | 0.85119 | 0.0437
0.53067 | 0.85388 | 0.04717
0.41976 | 0.85649 | 0.05135
0.33183 | 0.86142 | 0.0566
0.26261 | 0.86756 | 0.0639
0.20791 | 0.87401 | 0.07369
0.16452 | 0.88004 | 0.08523
0.13007 | 0.88907 | 0.09715
0.10309 | 0.9021 | 0.11232
0.08153 | 0.91725 | 0.13442
0.06443 | 0.93293 | 0.16084
0.05102 | 0.94492 | 0.18737
0.04042 | 0.96403 | 0.21112
0.03192 | 0.99115 | 0.23782
0.02528 | 1.02376 | 0.26993
0.01999 | 1.05899 | 0.30496