## Sheet1
20004.453 | 0.40357 | 0.00124
15829.126 | 0.41415 | 0.01339
12516.703 | 0.42532 | 0.02486
9909.4424 | 0.43524 | 0.03108
7835.48 | 0.44336 | 0.03782
6217.2461 | 0.45341 | 0.04118
4905.291 | 0.46303 | 0.04535
3881.2737 | 0.47143 | 0.04796
3070.9827 | 0.48033 | 0.04943
2430.7778 | 0.49005 | 0.05218
1923.1537 | 0.49742 | 0.05645
1522.4358 | 0.50455 | 0.05704
1203.8446 | 0.51511 | 0.06004
952.86591 | 0.52365 | 0.06098
754.27557 | 0.53131 | 0.06484
596.71857 | 0.54122 | 0.06676
471.96338 | 0.55149 | 0.06899
373.20856 | 0.56113 | 0.07287
295.47278 | 0.57051 | 0.07562
233.87738 | 0.58017 | 0.07899
185.05922 | 0.59236 | 0.08326
146.35823 | 0.60412 | 0.08826
115.77804 | 0.61429 | 0.09425
91.6721 | 0.6266 | 0.1016
72.51701 | 0.63865 | 0.10894
57.36816 | 0.65455 | 0.1169
45.3629 | 0.66981 | 0.12835
35.93134 | 0.68692 | 0.14163
28.40909 | 0.70764 | 0.15605
22.48202 | 0.73274 | 0.17365
17.79613 | 0.76248 | 0.18904
14.06813 | 0.79606 | 0.20416
11.1448 | 0.83511 | 0.21475
8.81772 | 0.8806 | 0.21887
6.97545 | 0.92542 | 0.21345
5.5173 | 0.96282 | 0.20873
4.36941 | 1.00584 | 0.19157
3.45686 | 1.03633 | 0.17673
2.73547 | 1.0615 | 0.15618
2.16054 | 1.0838 | 0.13715
1.70952 | 1.09972 | 0.12128
1.35352 | 1.11173 | 0.10878
1.07079 | 1.12118 | 0.09668
0.84734 | 1.12921 | 0.08849
0.67072 | 1.13649 | 0.0834
0.53067 | 1.14284 | 0.08168
0.41976 | 1.14839 | 0.08183
0.33183 | 1.15445 | 0.08407
0.26261 | 1.16255 | 0.08966
0.20791 | 1.17204 | 0.09935
0.16452 | 1.18052 | 0.11269
0.13007 | 1.18945 | 0.1267
0.10309 | 1.20309 | 0.14111
0.08153 | 1.22187 | 0.16074
0.06443 | 1.24357 | 0.18716
0.05102 | 1.26375 | 0.21718
0.04042 | 1.28915 | 0.2451
0.03192 | 1.32755 | 0.27481
0.02528 | 1.37459 | 0.3147
0.01999 | 1.4219 | 0.36438