## Sheet1
20004.453 | 0.40401 | -9e-05
15829.126 | 0.41438 | 0.01258
12516.703 | 0.42538 | 0.02167
9909.4424 | 0.43567 | 0.03027
7835.48 | 0.44363 | 0.03533
6217.2461 | 0.45229 | 0.04018
4905.291 | 0.46253 | 0.04498
3881.2737 | 0.47149 | 0.04703
3070.9827 | 0.47823 | 0.05093
2430.7778 | 0.48793 | 0.05229
1923.1537 | 0.49662 | 0.05405
1522.4358 | 0.50407 | 0.05725
1203.8446 | 0.5141 | 0.05923
952.86591 | 0.52089 | 0.06062
754.27557 | 0.52918 | 0.06336
596.71857 | 0.54056 | 0.06525
471.96338 | 0.54797 | 0.06938
373.20856 | 0.55852 | 0.07278
295.47278 | 0.56971 | 0.07558
233.87738 | 0.57923 | 0.07926
185.05922 | 0.59047 | 0.08426
146.35823 | 0.60168 | 0.08854
115.77804 | 0.61316 | 0.09373
91.6721 | 0.62523 | 0.09979
72.51701 | 0.63786 | 0.1084
57.36816 | 0.6525 | 0.11817
45.3629 | 0.66831 | 0.13023
35.93134 | 0.68565 | 0.14064
28.40909 | 0.70556 | 0.1562
22.48202 | 0.7304 | 0.17225
17.79613 | 0.76017 | 0.18771
14.06813 | 0.79247 | 0.20134
11.1448 | 0.83284 | 0.21198
8.81772 | 0.8773 | 0.21669
6.97545 | 0.92243 | 0.20981
5.5173 | 0.95855 | 0.20329
4.36941 | 0.99998 | 0.18811
3.45686 | 1.03127 | 0.1725
2.73547 | 1.05604 | 0.15304
2.16054 | 1.07703 | 0.13425
1.70952 | 1.09286 | 0.11865
1.35352 | 1.10296 | 0.10517
1.07079 | 1.11227 | 0.09392
0.84734 | 1.12079 | 0.08575
0.67072 | 1.1282 | 0.08211
0.53067 | 1.13408 | 0.0808
0.41976 | 1.13938 | 0.08121
0.33183 | 1.14614 | 0.08325
0.26261 | 1.1543 | 0.0889
0.20791 | 1.16239 | 0.09858
0.16452 | 1.17015 | 0.11135
0.13007 | 1.17986 | 0.12462
0.10309 | 1.19411 | 0.14052
0.08153 | 1.21338 | 0.16247
0.06443 | 1.23537 | 0.19024
0.05102 | 1.25424 | 0.22012
0.04042 | 1.27861 | 0.24669
0.03192 | 1.31534 | 0.27392
0.02528 | 1.36109 | 0.31096
0.01999 | 1.40508 | 0.35649