## Sheet1
20004.453 | 0.48426 | -0.01041
15829.126 | 0.49198 | 0.00429
12516.703 | 0.50061 | 0.01552
9909.4424 | 0.50918 | 0.02439
7835.48 | 0.51642 | 0.03177
6217.2461 | 0.52411 | 0.03907
4905.291 | 0.5321 | 0.04546
3881.2737 | 0.54201 | 0.04989
3070.9827 | 0.55077 | 0.05312
2430.7778 | 0.56006 | 0.05712
1923.1537 | 0.56834 | 0.06061
1522.4358 | 0.57894 | 0.06594
1203.8446 | 0.58814 | 0.06889
952.86591 | 0.59883 | 0.07204
754.27557 | 0.61127 | 0.0773
596.71857 | 0.62109 | 0.08078
471.96338 | 0.63307 | 0.0839
373.20856 | 0.64674 | 0.08833
295.47278 | 0.65899 | 0.09143
233.87738 | 0.67423 | 0.0957
185.05922 | 0.6865 | 0.10082
146.35823 | 0.7005 | 0.10671
115.77804 | 0.71449 | 0.11179
91.6721 | 0.72969 | 0.11844
72.51701 | 0.74548 | 0.12612
57.36816 | 0.76322 | 0.13425
45.3629 | 0.7811 | 0.14679
35.93134 | 0.80092 | 0.16017
28.40909 | 0.82519 | 0.17489
22.48202 | 0.85306 | 0.19166
17.79613 | 0.88629 | 0.20665
14.06813 | 0.92537 | 0.21983
11.1448 | 0.96736 | 0.22753
8.81772 | 1.01392 | 0.23127
6.97545 | 1.06202 | 0.22855
5.5173 | 1.10345 | 0.21336
4.36941 | 1.14244 | 0.19996
3.45686 | 1.17388 | 0.17877
2.73547 | 1.20328 | 0.15768
2.16054 | 1.22304 | 0.13884
1.70952 | 1.23751 | 0.12197
1.35352 | 1.24901 | 0.10615
1.07079 | 1.25827 | 0.09442
0.84734 | 1.26587 | 0.08531
0.67072 | 1.27194 | 0.07986
0.53067 | 1.27798 | 0.07593
0.41976 | 1.2844 | 0.07552
0.33183 | 1.29149 | 0.07913
0.26261 | 1.29658 | 0.08643
0.20791 | 1.30129 | 0.09566
0.16452 | 1.3065 | 0.10485
0.13007 | 1.31622 | 0.11685
0.10309 | 1.32847 | 0.13363
0.08153 | 1.3418 | 0.15459
0.06443 | 1.36014 | 0.17855
0.05102 | 1.38665 | 0.20179
0.04042 | 1.42304 | 0.23657
0.03192 | 1.46005 | 0.28506
0.02528 | 1.48954 | 0.3353
0.01999 | 1.51947 | 0.37599