## Sheet1
20004.453 | 0.49326 | -0.01081
15829.126 | 0.5017 | 0.00641
12516.703 | 0.51072 | 0.01515
9909.4424 | 0.51805 | 0.02369
7835.48 | 0.52635 | 0.0326
6217.2461 | 0.53553 | 0.0381
4905.291 | 0.54451 | 0.04381
3881.2737 | 0.55086 | 0.04958
3070.9827 | 0.56122 | 0.05349
2430.7778 | 0.56951 | 0.05752
1923.1537 | 0.57777 | 0.06011
1522.4358 | 0.58884 | 0.06682
1203.8446 | 0.59786 | 0.06854
952.86591 | 0.60963 | 0.07373
754.27557 | 0.62133 | 0.07772
596.71857 | 0.63361 | 0.08115
471.96338 | 0.64591 | 0.08668
373.20856 | 0.65721 | 0.08988
295.47278 | 0.67054 | 0.09193
233.87738 | 0.68263 | 0.09863
185.05922 | 0.69662 | 0.10198
146.35823 | 0.71202 | 0.10735
115.77804 | 0.72601 | 0.11293
91.6721 | 0.74222 | 0.11965
72.51701 | 0.75855 | 0.12742
57.36816 | 0.77677 | 0.13792
45.3629 | 0.79218 | 0.14905
35.93134 | 0.81332 | 0.16119
28.40909 | 0.83902 | 0.17487
22.48202 | 0.86516 | 0.19199
17.79613 | 0.89715 | 0.20715
14.06813 | 0.93829 | 0.21877
11.1448 | 0.97885 | 0.2264
8.81772 | 1.02611 | 0.22887
6.97545 | 1.07525 | 0.22286
5.5173 | 1.11164 | 0.20853
4.36941 | 1.15403 | 0.1946
3.45686 | 1.18462 | 0.17584
2.73547 | 1.20963 | 0.15535
2.16054 | 1.22983 | 0.13582
1.70952 | 1.24404 | 0.11876
1.35352 | 1.25657 | 0.10374
1.07079 | 1.26569 | 0.0915
0.84734 | 1.27271 | 0.08361
0.67072 | 1.28012 | 0.07872
0.53067 | 1.28449 | 0.07681
0.41976 | 1.28866 | 0.07645
0.33183 | 1.29368 | 0.07796
0.26261 | 1.29991 | 0.08255
0.20791 | 1.30636 | 0.09083
0.16452 | 1.31354 | 0.10056
0.13007 | 1.32488 | 0.11322
0.10309 | 1.34065 | 0.13077
0.08153 | 1.35804 | 0.1569
0.06443 | 1.37555 | 0.18896
0.05102 | 1.38831 | 0.21915
0.04042 | 1.40823 | 0.24636
0.03192 | 1.44051 | 0.27518
0.02528 | 1.47824 | 0.31068
0.01999 | 1.52096 | 0.3465