## Sheet1
20004.453 | 0.4862 | -0.00842
15829.126 | 0.49509 | 0.00581
12516.703 | 0.50489 | 0.01599
9909.4424 | 0.51218 | 0.02662
7835.48 | 0.52023 | 0.03364
6217.2461 | 0.52881 | 0.04018
4905.291 | 0.53648 | 0.04314
3881.2737 | 0.54688 | 0.04867
3070.9827 | 0.55535 | 0.05478
2430.7778 | 0.56495 | 0.05823
1923.1537 | 0.57443 | 0.06187
1522.4358 | 0.58491 | 0.06697
1203.8446 | 0.59491 | 0.0693
952.86591 | 0.60545 | 0.0739
754.27557 | 0.61706 | 0.07813
596.71857 | 0.62796 | 0.08211
471.96338 | 0.64018 | 0.08445
373.20856 | 0.65495 | 0.08785
295.47278 | 0.66657 | 0.09318
233.87738 | 0.68133 | 0.09802
185.05922 | 0.69424 | 0.10235
146.35823 | 0.70967 | 0.10592
115.77804 | 0.72375 | 0.11236
91.6721 | 0.74015 | 0.11755
72.51701 | 0.7572 | 0.12609
57.36816 | 0.77485 | 0.13521
45.3629 | 0.7937 | 0.14624
35.93134 | 0.81139 | 0.15704
28.40909 | 0.83899 | 0.1687
22.48202 | 0.86494 | 0.18069
17.79613 | 0.89334 | 0.19677
14.06813 | 0.94151 | 0.21279
11.1448 | 0.97283 | 0.2067
8.81772 | 1.03139 | 0.21024
6.97545 | 1.06065 | 0.21337
5.5173 | 1.08466 | 0.1888
4.36941 | 1.12436 | 0.15228
3.45686 | 1.17499 | 0.13408
2.73547 | 1.20407 | 0.13996
2.16054 | 1.20347 | 0.14816
1.70952 | 1.18084 | 0.13759
1.35352 | 1.15809 | 0.10004
1.07079 | 1.15896 | 0.04675
0.84734 | 1.19308 | -0.00072
0.67072 | 1.24537 | -0.01935
0.53067 | 1.30952 | 0.00709
0.41976 | 1.34087 | 0.0786
0.33183 | 1.31401 | 0.16466
0.26261 | 1.23258 | 0.21983
0.20791 | 1.1251 | 0.21273
0.16452 | 1.04351 | 0.13683
0.13007 | 1.02807 | 0.01731
0.10309 | 1.10281 | -0.09736
0.08153 | 1.2616 | -0.14837
0.06443 | 1.42758 | -0.0989
0.05102 | 1.57604 | 0.07431
0.04042 | 1.6007 | 0.31803
0.03192 | 1.47744 | 0.50833
0.02528 | 1.28386 | 0.55441
0.01999 | 1.10705 | 0.48034