## Sheet1
20004.453 | 0.48548 | -0.00802
15829.126 | 0.49469 | 0.00534
12516.703 | 0.5031 | 0.01697
9909.4424 | 0.51023 | 0.02507
7835.48 | 0.51839 | 0.03244
6217.2461 | 0.52836 | 0.03937
4905.291 | 0.53603 | 0.04541
3881.2737 | 0.54369 | 0.0492
3070.9827 | 0.55412 | 0.05209
2430.7778 | 0.56162 | 0.05882
1923.1537 | 0.57214 | 0.06267
1522.4358 | 0.58225 | 0.066
1203.8446 | 0.59287 | 0.07006
952.86591 | 0.60315 | 0.07275
754.27557 | 0.61426 | 0.07657
596.71857 | 0.62655 | 0.08065
471.96338 | 0.63865 | 0.08521
373.20856 | 0.65013 | 0.08902
295.47278 | 0.66538 | 0.09327
233.87738 | 0.67685 | 0.09794
185.05922 | 0.69143 | 0.10181
146.35823 | 0.70722 | 0.10493
115.77804 | 0.71894 | 0.11205
91.6721 | 0.73451 | 0.11707
72.51701 | 0.75 | 0.12471
57.36816 | 0.77119 | 0.13234
45.3629 | 0.78883 | 0.14337
35.93134 | 0.80602 | 0.15931
28.40909 | 0.83069 | 0.16795
22.48202 | 0.8582 | 0.18441
17.79613 | 0.88952 | 0.20271
14.06813 | 0.9381 | 0.20741
11.1448 | 0.9656 | 0.21568
8.81772 | 1.01993 | 0.20176
6.97545 | 1.06794 | 0.20943
5.5173 | 1.08464 | 0.19963
4.36941 | 1.10811 | 0.16666
3.45686 | 1.14729 | 0.12761
2.73547 | 1.19518 | 0.11285
2.16054 | 1.22363 | 0.12294
1.70952 | 1.21958 | 0.13831
1.35352 | 1.18968 | 0.13796
1.07079 | 1.15565 | 0.10729
0.84734 | 1.14109 | 0.05207
0.67072 | 1.15941 | -0.00275
0.53067 | 1.22006 | -0.04094
0.41976 | 1.29951 | -0.028
0.33183 | 1.35452 | 0.04262
0.26261 | 1.35521 | 0.14497
0.20791 | 1.28465 | 0.23542
0.16452 | 1.16673 | 0.26928
0.13007 | 1.04763 | 0.22178
0.10309 | 0.98234 | 0.10305
0.08153 | 1.01764 | -0.0438
0.06443 | 1.13771 | -0.13789
0.05102 | 1.35518 | -0.1465
0.04042 | 1.56176 | -0.01196
0.03192 | 1.65631 | 0.22248
0.02528 | 1.58826 | 0.44395
0.01999 | 1.42497 | 0.58691