## Sheet1
20004.453 | 0.48081 | -0.01045
15829.126 | 0.49162 | 0.00498
12516.703 | 0.49953 | 0.01629
9909.4424 | 0.50847 | 0.02553
7835.48 | 0.51663 | 0.03349
6217.2461 | 0.52431 | 0.03834
4905.291 | 0.53313 | 0.04439
3881.2737 | 0.54133 | 0.04952
3070.9827 | 0.54943 | 0.0529
2430.7778 | 0.55879 | 0.05985
1923.1537 | 0.56974 | 0.06188
1522.4358 | 0.57847 | 0.06681
1203.8446 | 0.59011 | 0.06976
952.86591 | 0.60094 | 0.07356
754.27557 | 0.61229 | 0.077
596.71857 | 0.62214 | 0.08048
471.96338 | 0.63505 | 0.08545
373.20856 | 0.6453 | 0.08721
295.47278 | 0.66201 | 0.09292
233.87738 | 0.67396 | 0.09712
185.05922 | 0.68845 | 0.10241
146.35823 | 0.70387 | 0.10526
115.77804 | 0.71854 | 0.11029
91.6721 | 0.73225 | 0.11831
72.51701 | 0.74955 | 0.12518
57.36816 | 0.76922 | 0.13308
45.3629 | 0.78905 | 0.14466
35.93134 | 0.80316 | 0.15798
28.40909 | 0.8315 | 0.16812
22.48202 | 0.85492 | 0.18133
17.79613 | 0.88582 | 0.19885
14.06813 | 0.93509 | 0.21231
11.1448 | 0.96515 | 0.20992
8.81772 | 1.02482 | 0.2084
6.97545 | 1.05802 | 0.21498
5.5173 | 1.07834 | 0.19208
4.36941 | 1.11235 | 0.15637
3.45686 | 1.16236 | 0.13127
2.73547 | 1.19907 | 0.13211
2.16054 | 1.2077 | 0.14378
1.70952 | 1.18636 | 0.14242
1.35352 | 1.15906 | 0.1153
1.07079 | 1.14802 | 0.06373
0.84734 | 1.16903 | 0.01003
0.67072 | 1.21621 | -0.02218
0.53067 | 1.28577 | -0.01448
0.41976 | 1.33493 | 0.04451
0.33183 | 1.33475 | 0.13384
0.26261 | 1.27087 | 0.21108
0.20791 | 1.16571 | 0.23674
0.16452 | 1.06154 | 0.18845
0.13007 | 1.00852 | 0.07888
0.10309 | 1.04326 | -0.05106
0.08153 | 1.17638 | -0.1424
0.06443 | 1.34298 | -0.13823
0.05102 | 1.528 | -0.01093
0.04042 | 1.61853 | 0.2165
0.03192 | 1.55499 | 0.44347
0.02528 | 1.38145 | 0.55406
0.01999 | 1.1869 | 0.54703