## Sheet1
20004.453 | 0.48532 | -0.00882
15829.126 | 0.49395 | 0.00632
12516.703 | 0.50301 | 0.01766
9909.4424 | 0.51211 | 0.02544
7835.48 | 0.51816 | 0.03215
6217.2461 | 0.52784 | 0.03892
4905.291 | 0.53585 | 0.0451
3881.2737 | 0.5449 | 0.0509
3070.9827 | 0.55381 | 0.05409
2430.7778 | 0.56366 | 0.05939
1923.1537 | 0.57209 | 0.06141
1522.4358 | 0.58292 | 0.06562
1203.8446 | 0.59264 | 0.06784
952.86591 | 0.60381 | 0.07404
754.27557 | 0.61679 | 0.07699
596.71857 | 0.62682 | 0.08081
471.96338 | 0.63987 | 0.0855
373.20856 | 0.65286 | 0.08935
295.47278 | 0.66718 | 0.09328
233.87738 | 0.68045 | 0.09666
185.05922 | 0.69599 | 0.1031
146.35823 | 0.70957 | 0.10834
115.77804 | 0.7232 | 0.11428
91.6721 | 0.73953 | 0.12039
72.51701 | 0.75398 | 0.12711
57.36816 | 0.77362 | 0.13296
45.3629 | 0.79287 | 0.1433
35.93134 | 0.81367 | 0.16109
28.40909 | 0.83316 | 0.17246
22.48202 | 0.86082 | 0.18893
17.79613 | 0.8995 | 0.2032
14.06813 | 0.93679 | 0.20307
11.1448 | 0.97549 | 0.22189
8.81772 | 1.01525 | 0.203
6.97545 | 1.07373 | 0.19557
5.5173 | 1.10508 | 0.20282
4.36941 | 1.11632 | 0.18401
3.45686 | 1.13423 | 0.14428
2.73547 | 1.16979 | 0.10488
2.16054 | 1.21477 | 0.08737
1.70952 | 1.24685 | 0.09855
1.35352 | 1.2481 | 0.12516
1.07079 | 1.21601 | 0.14122
0.84734 | 1.16924 | 0.12621
0.67072 | 1.13529 | 0.08397
0.53067 | 1.13293 | 0.01359
0.41976 | 1.18228 | -0.04907
0.33183 | 1.26818 | -0.06374
0.26261 | 1.35459 | -0.01415
0.20791 | 1.39817 | 0.09187
0.16452 | 1.36594 | 0.21846
0.13007 | 1.25989 | 0.3117
0.10309 | 1.11076 | 0.32454
0.08153 | 0.98637 | 0.23679
0.06443 | 0.95036 | 0.10174
0.05102 | 1.03989 | -0.06609
0.04042 | 1.24224 | -0.14924
0.03192 | 1.47602 | -0.0879
0.02528 | 1.6346 | 0.09818
0.01999 | 1.69363 | 0.3386