## Sheet1
20004.453 | 0.48844 | -0.01032
15829.126 | 0.49809 | 0.00455
12516.703 | 0.50668 | 0.01581
9909.4424 | 0.51475 | 0.02652
7835.48 | 0.52367 | 0.03294
6217.2461 | 0.53139 | 0.03905
4905.291 | 0.53996 | 0.04582
3881.2737 | 0.54838 | 0.05104
3070.9827 | 0.55808 | 0.05432
2430.7778 | 0.56756 | 0.05856
1923.1537 | 0.57696 | 0.06263
1522.4358 | 0.58758 | 0.06777
1203.8446 | 0.59722 | 0.07004
952.86591 | 0.60869 | 0.0752
754.27557 | 0.61995 | 0.07829
596.71857 | 0.63121 | 0.08285
471.96338 | 0.64403 | 0.08483
373.20856 | 0.65729 | 0.08994
295.47278 | 0.67061 | 0.09378
233.87738 | 0.684 | 0.09851
185.05922 | 0.69869 | 0.10339
146.35823 | 0.71186 | 0.10834
115.77804 | 0.72617 | 0.11428
91.6721 | 0.74318 | 0.11964
72.51701 | 0.75836 | 0.12937
57.36816 | 0.77702 | 0.13479
45.3629 | 0.79456 | 0.14221
35.93134 | 0.81671 | 0.16036
28.40909 | 0.83669 | 0.17273
22.48202 | 0.86701 | 0.18747
17.79613 | 0.90357 | 0.20333
14.06813 | 0.94299 | 0.20253
11.1448 | 0.97938 | 0.21917
8.81772 | 1.01988 | 0.20093
6.97545 | 1.07711 | 0.1939
5.5173 | 1.1064 | 0.19991
4.36941 | 1.11892 | 0.18002
3.45686 | 1.13744 | 0.14131
2.73547 | 1.17382 | 0.10181
2.16054 | 1.21848 | 0.08812
1.70952 | 1.24683 | 0.10146
1.35352 | 1.24506 | 0.12701
1.07079 | 1.21147 | 0.13923
0.84734 | 1.16462 | 0.12096
0.67072 | 1.13422 | 0.07666
0.53067 | 1.1384 | 0.00446
0.41976 | 1.192 | -0.05226
0.33183 | 1.27813 | -0.06147
0.26261 | 1.36085 | -0.00396
0.20791 | 1.39554 | 0.10478
0.16452 | 1.35615 | 0.2274
0.13007 | 1.24421 | 0.31278
0.10309 | 1.09674 | 0.3142
0.08153 | 0.97807 | 0.21779
0.06443 | 0.95203 | 0.08289
0.05102 | 1.05065 | -0.07868
0.04042 | 1.26083 | -0.15469
0.03192 | 1.49527 | -0.08244
0.02528 | 1.64473 | 0.11427
0.01999 | 1.68613 | 0.35555