## Sheet1
20004.453 | 0.49023 | -0.00906
15829.126 | 0.49847 | 0.00451
12516.703 | 0.50897 | 0.01625
9909.4424 | 0.51871 | 0.0255
7835.48 | 0.52501 | 0.03297
6217.2461 | 0.53338 | 0.03882
4905.291 | 0.54135 | 0.04353
3881.2737 | 0.55123 | 0.04967
3070.9827 | 0.5593 | 0.05334
2430.7778 | 0.56887 | 0.05651
1923.1537 | 0.57775 | 0.06273
1522.4358 | 0.58835 | 0.06611
1203.8446 | 0.59801 | 0.07043
952.86591 | 0.61034 | 0.073
754.27557 | 0.62119 | 0.07653
596.71857 | 0.63236 | 0.08082
471.96338 | 0.64559 | 0.08442
373.20856 | 0.65705 | 0.08858
295.47278 | 0.67089 | 0.09402
233.87738 | 0.68574 | 0.09581
185.05922 | 0.69968 | 0.10237
146.35823 | 0.71049 | 0.10676
115.77804 | 0.72701 | 0.11271
91.6721 | 0.74498 | 0.11846
72.51701 | 0.75732 | 0.12612
57.36816 | 0.77747 | 0.13294
45.3629 | 0.79462 | 0.14223
35.93134 | 0.81743 | 0.15841
28.40909 | 0.83673 | 0.17074
22.48202 | 0.86393 | 0.18495
17.79613 | 0.90198 | 0.20141
14.06813 | 0.94218 | 0.20159
11.1448 | 0.97658 | 0.21657
8.81772 | 1.01975 | 0.1993
6.97545 | 1.07332 | 0.19396
5.5173 | 1.09958 | 0.19778
4.36941 | 1.11406 | 0.17375
3.45686 | 1.13617 | 0.13557
2.73547 | 1.1751 | 0.10197
2.16054 | 1.21725 | 0.0928
1.70952 | 1.23855 | 0.10762
1.35352 | 1.22893 | 0.12925
1.07079 | 1.19385 | 0.13254
0.84734 | 1.15314 | 0.10471
0.67072 | 1.13369 | 0.05598
0.53067 | 1.15158 | -0.00966
0.41976 | 1.2153 | -0.05192
0.33183 | 1.29808 | -0.04122
0.26261 | 1.36547 | 0.03013
0.20791 | 1.3756 | 0.14196
0.16452 | 1.31229 | 0.25015
0.13007 | 1.18859 | 0.30496
0.10309 | 1.05088 | 0.27302
0.08153 | 0.96362 | 0.15275
0.06443 | 0.97397 | 0.0146
0.05102 | 1.11046 | -0.12308
0.04042 | 1.33819 | -0.15277
0.03192 | 1.56106 | -0.0349
0.02528 | 1.66742 | 0.18935
0.01999 | 1.65005 | 0.43017