## Sheet1
20004.453 | 0.47435 | -0.01534
15829.126 | 0.48067 | -0.00127
12516.703 | 0.48805 | 0.01028
9909.4424 | 0.49504 | 0.02069
7835.48 | 0.50205 | 0.02817
6217.2461 | 0.51127 | 0.03426
4905.291 | 0.51919 | 0.03902
3881.2737 | 0.52636 | 0.04455
3070.9827 | 0.53617 | 0.04905
2430.7778 | 0.54496 | 0.05305
1923.1537 | 0.55261 | 0.05668
1522.4358 | 0.56214 | 0.06199
1203.8446 | 0.57163 | 0.06348
952.86591 | 0.5831 | 0.06943
754.27557 | 0.59285 | 0.07045
596.71857 | 0.60409 | 0.07611
471.96338 | 0.61449 | 0.07825
373.20856 | 0.62556 | 0.08105
295.47278 | 0.63877 | 0.08518
233.87738 | 0.65042 | 0.09079
185.05922 | 0.66173 | 0.09357
146.35823 | 0.67672 | 0.09854
115.77804 | 0.69151 | 0.10615
91.6721 | 0.70625 | 0.11202
72.51701 | 0.72191 | 0.11998
57.36816 | 0.74311 | 0.12784
45.3629 | 0.76366 | 0.13508
35.93134 | 0.78852 | 0.1416
28.40909 | 0.81748 | 0.14324
22.48202 | 0.84423 | 0.14412
17.79613 | 0.87099 | 0.13827
14.06813 | 0.8971 | 0.12889
11.1448 | 0.91853 | 0.11831
8.81772 | 0.93662 | 0.10554
6.97545 | 0.95442 | 0.09572
5.5173 | 0.96227 | 0.08464
4.36941 | 0.97035 | 0.07402
3.45686 | 0.97922 | 0.06238
2.73547 | 0.98931 | 0.05579
2.16054 | 0.99817 | 0.05526
1.70952 | 1.00136 | 0.05777
1.35352 | 0.99974 | 0.05814
1.07079 | 0.99723 | 0.05524
0.84734 | 0.99657 | 0.04772
0.67072 | 1.00227 | 0.04023
0.53067 | 1.01697 | 0.03304
0.41976 | 1.04051 | 0.0364
0.33183 | 1.0651 | 0.05586
0.26261 | 1.07886 | 0.09225
0.20791 | 1.07104 | 0.1353
0.16452 | 1.03917 | 0.16675
0.13007 | 0.99422 | 0.16999
0.10309 | 0.96074 | 0.13488
0.08153 | 0.96563 | 0.0692
0.06443 | 1.02595 | 0.0038
0.05102 | 1.1729 | -0.0379
0.04042 | 1.38161 | 0.02387
0.03192 | 1.57862 | 0.23709
0.02528 | 1.64619 | 0.59117
0.01999 | 1.47548 | 1.00198