## Sheet1
20004.453 | 0.46703 | -0.01958
15829.126 | 0.47474 | -0.00631
12516.703 | 0.48094 | 0.00632
9909.4424 | 0.4867 | 0.01514
7835.48 | 0.49469 | 0.02518
6217.2461 | 0.50111 | 0.03278
4905.291 | 0.50862 | 0.03747
3881.2737 | 0.51572 | 0.04315
3070.9827 | 0.52433 | 0.04836
2430.7778 | 0.53167 | 0.05089
1923.1537 | 0.54154 | 0.05534
1522.4358 | 0.5501 | 0.05897
1203.8446 | 0.5592 | 0.06179
952.86591 | 0.57122 | 0.06766
754.27557 | 0.58015 | 0.06854
596.71857 | 0.59089 | 0.07396
471.96338 | 0.60176 | 0.0778
373.20856 | 0.61244 | 0.08108
295.47278 | 0.62545 | 0.08714
233.87738 | 0.63747 | 0.08901
185.05922 | 0.65094 | 0.09511
146.35823 | 0.66426 | 0.09971
115.77804 | 0.67766 | 0.1065
91.6721 | 0.69259 | 0.11256
72.51701 | 0.71069 | 0.12045
57.36816 | 0.72906 | 0.12864
45.3629 | 0.75168 | 0.13737
35.93134 | 0.77489 | 0.14692
28.40909 | 0.80403 | 0.15054
22.48202 | 0.83357 | 0.1506
17.79613 | 0.86263 | 0.14756
14.06813 | 0.8924 | 0.13994
11.1448 | 0.91383 | 0.12895
8.81772 | 0.93721 | 0.11445
6.97545 | 0.95521 | 0.10389
5.5173 | 0.96605 | 0.09076
4.36941 | 0.97519 | 0.07675
3.45686 | 0.98519 | 0.06702
2.73547 | 0.99334 | 0.06107
2.16054 | 0.99929 | 0.05821
1.70952 | 1.00014 | 0.05634
1.35352 | 1.00051 | 0.05286
1.07079 | 1.00242 | 0.04792
0.84734 | 1.00635 | 0.04336
0.67072 | 1.01439 | 0.0408
0.53067 | 1.02616 | 0.04186
0.41976 | 1.03883 | 0.05137
0.33183 | 1.0469 | 0.06795
0.26261 | 1.04674 | 0.08695
0.20791 | 1.04135 | 0.10126
0.16452 | 1.03602 | 0.10883
0.13007 | 1.03766 | 0.11027
0.10309 | 1.04936 | 0.11165
0.08153 | 1.07247 | 0.1182
0.06443 | 1.1022 | 0.13583
0.05102 | 1.1419 | 0.16306
0.04042 | 1.18248 | 0.21187
0.03192 | 1.20958 | 0.27508
0.02528 | 1.21971 | 0.33344
0.01999 | 1.22615 | 0.37426