## Sheet1
20004.453 | 0.46566 | -0.02055
15829.126 | 0.47211 | -0.00648
12516.703 | 0.47893 | 0.00757
9909.4424 | 0.48411 | 0.0162
7835.48 | 0.49234 | 0.0238
6217.2461 | 0.49884 | 0.03285
4905.291 | 0.50658 | 0.03806
3881.2737 | 0.51506 | 0.04264
3070.9827 | 0.52087 | 0.04818
2430.7778 | 0.53098 | 0.05318
1923.1537 | 0.53852 | 0.05704
1522.4358 | 0.5489 | 0.05895
1203.8446 | 0.55803 | 0.06532
952.86591 | 0.56933 | 0.06714
754.27557 | 0.57924 | 0.07133
596.71857 | 0.59117 | 0.0752
471.96338 | 0.60197 | 0.0785
373.20856 | 0.61168 | 0.08188
295.47278 | 0.62512 | 0.08689
233.87738 | 0.63793 | 0.08996
185.05922 | 0.65078 | 0.09422
146.35823 | 0.66385 | 0.09947
115.77804 | 0.67733 | 0.10535
91.6721 | 0.6923 | 0.1141
72.51701 | 0.70794 | 0.12229
57.36816 | 0.72862 | 0.12906
45.3629 | 0.75069 | 0.13876
35.93134 | 0.77518 | 0.14457
28.40909 | 0.80302 | 0.1531
22.48202 | 0.83401 | 0.15347
17.79613 | 0.86399 | 0.15074
14.06813 | 0.89343 | 0.14306
11.1448 | 0.918 | 0.13155
8.81772 | 0.94095 | 0.11812
6.97545 | 0.95685 | 0.1058
5.5173 | 0.97157 | 0.09052
4.36941 | 0.98145 | 0.08099
3.45686 | 0.98879 | 0.07048
2.73547 | 0.99569 | 0.06179
2.16054 | 1.00153 | 0.05662
1.70952 | 1.00592 | 0.05209
1.35352 | 1.00927 | 0.04871
1.07079 | 1.014 | 0.04669
0.84734 | 1.01837 | 0.04698
0.67072 | 1.0216 | 0.04923
0.53067 | 1.02452 | 0.05085
0.41976 | 1.02895 | 0.05423
0.33183 | 1.03461 | 0.06007
0.26261 | 1.03992 | 0.06791
0.20791 | 1.04537 | 0.07726
0.16452 | 1.05281 | 0.08678
0.13007 | 1.06389 | 0.10017
0.10309 | 1.07538 | 0.11898
0.08153 | 1.08633 | 0.1415
0.06443 | 1.09888 | 0.16604
0.05102 | 1.11308 | 0.18689
0.04042 | 1.13659 | 0.2121
0.03192 | 1.16496 | 0.24534
0.02528 | 1.1943 | 0.27999
0.01999 | 1.23134 | 0.31382