## Sheet1
20004.453 | 0.46275 | -0.0218
15829.126 | 0.46893 | -0.00597
12516.703 | 0.47633 | 0.0074
9909.4424 | 0.4823 | 0.01644
7835.48 | 0.48947 | 0.02297
6217.2461 | 0.49613 | 0.03236
4905.291 | 0.504 | 0.0374
3881.2737 | 0.51117 | 0.04188
3070.9827 | 0.52061 | 0.04736
2430.7778 | 0.52766 | 0.05168
1923.1537 | 0.53603 | 0.05555
1522.4358 | 0.54658 | 0.06059
1203.8446 | 0.55628 | 0.06323
952.86591 | 0.56469 | 0.06599
754.27557 | 0.57528 | 0.07022
596.71857 | 0.58573 | 0.07357
471.96338 | 0.59746 | 0.07708
373.20856 | 0.60843 | 0.08168
295.47278 | 0.62064 | 0.08505
233.87738 | 0.6344 | 0.08959
185.05922 | 0.64428 | 0.09305
146.35823 | 0.65835 | 0.09875
115.77804 | 0.67363 | 0.10575
91.6721 | 0.68724 | 0.11263
72.51701 | 0.70448 | 0.12014
57.36816 | 0.72395 | 0.12948
45.3629 | 0.7437 | 0.13918
35.93134 | 0.76988 | 0.14586
28.40909 | 0.79737 | 0.1501
22.48202 | 0.8282 | 0.15252
17.79613 | 0.85827 | 0.15017
14.06813 | 0.88591 | 0.14337
11.1448 | 0.91156 | 0.13002
8.81772 | 0.93386 | 0.11765
6.97545 | 0.95218 | 0.10363
5.5173 | 0.9647 | 0.08952
4.36941 | 0.97359 | 0.07894
3.45686 | 0.98101 | 0.06966
2.73547 | 0.98742 | 0.06118
2.16054 | 0.99359 | 0.05587
1.70952 | 0.99847 | 0.05064
1.35352 | 1.00276 | 0.04801
1.07079 | 1.00559 | 0.04717
0.84734 | 1.00968 | 0.04634
0.67072 | 1.01393 | 0.04714
0.53067 | 1.01776 | 0.05034
0.41976 | 1.02175 | 0.05469
0.33183 | 1.02661 | 0.05946
0.26261 | 1.03322 | 0.06673
0.20791 | 1.04054 | 0.07704
0.16452 | 1.04634 | 0.0904
0.13007 | 1.0526 | 0.10392
0.10309 | 1.06161 | 0.11825
0.08153 | 1.07607 | 0.13576
0.06443 | 1.0922 | 0.15844
0.05102 | 1.10884 | 0.18432
0.04042 | 1.12967 | 0.20943
0.03192 | 1.1619 | 0.23836
0.02528 | 1.20168 | 0.27752
0.01999 | 1.24023 | 0.32816