## Sheet1
20004.453 | 0.46258 | -0.0217
15829.126 | 0.46941 | -0.00644
12516.703 | 0.47443 | 0.00662
9909.4424 | 0.48208 | 0.01544
7835.48 | 0.48935 | 0.02396
6217.2461 | 0.49585 | 0.0301
4905.291 | 0.50215 | 0.03786
3881.2737 | 0.5106 | 0.04328
3070.9827 | 0.52018 | 0.04764
2430.7778 | 0.52716 | 0.05244
1923.1537 | 0.53663 | 0.05665
1522.4358 | 0.54483 | 0.06144
1203.8446 | 0.55424 | 0.06424
952.86591 | 0.56518 | 0.06622
754.27557 | 0.5748 | 0.07043
596.71857 | 0.58606 | 0.07374
471.96338 | 0.59693 | 0.07661
373.20856 | 0.60984 | 0.08007
295.47278 | 0.61976 | 0.08492
233.87738 | 0.633 | 0.08881
185.05922 | 0.64576 | 0.0946
146.35823 | 0.65824 | 0.09886
115.77804 | 0.67435 | 0.10637
91.6721 | 0.68833 | 0.11319
72.51701 | 0.70368 | 0.12114
57.36816 | 0.72326 | 0.12981
45.3629 | 0.74541 | 0.13871
35.93134 | 0.77154 | 0.14674
28.40909 | 0.79901 | 0.15048
22.48202 | 0.82877 | 0.15178
17.79613 | 0.85973 | 0.15079
14.06813 | 0.88768 | 0.14121
11.1448 | 0.91385 | 0.12942
8.81772 | 0.93414 | 0.1176
6.97545 | 0.9513 | 0.10429
5.5173 | 0.96292 | 0.09153
4.36941 | 0.97404 | 0.07927
3.45686 | 0.98279 | 0.06793
2.73547 | 0.98897 | 0.06111
2.16054 | 0.99439 | 0.0559
1.70952 | 0.99897 | 0.05164
1.35352 | 1.00249 | 0.04792
1.07079 | 1.00704 | 0.04688
0.84734 | 1.01075 | 0.04727
0.67072 | 1.01467 | 0.04859
0.53067 | 1.01767 | 0.05058
0.41976 | 1.02208 | 0.05391
0.33183 | 1.02757 | 0.05998
0.26261 | 1.03243 | 0.06767
0.20791 | 1.03818 | 0.07656
0.16452 | 1.04597 | 0.08625
0.13007 | 1.05692 | 0.10007
0.10309 | 1.06863 | 0.11858
0.08153 | 1.07925 | 0.14116
0.06443 | 1.0911 | 0.16557
0.05102 | 1.10575 | 0.18659
0.04042 | 1.12967 | 0.21184
0.03192 | 1.15767 | 0.24462
0.02528 | 1.18751 | 0.27996
0.01999 | 1.22452 | 0.31269