## Sheet1
20004.453 | 0.48955 | -0.00793
15829.126 | 0.49848 | 0.00466
12516.703 | 0.50564 | 0.01689
9909.4424 | 0.51608 | 0.02455
7835.48 | 0.5235 | 0.03226
6217.2461 | 0.53203 | 0.03934
4905.291 | 0.53865 | 0.0451
3881.2737 | 0.548 | 0.04851
3070.9827 | 0.55581 | 0.05385
2430.7778 | 0.5651 | 0.05846
1923.1537 | 0.577 | 0.05999
1522.4358 | 0.58663 | 0.0647
1203.8446 | 0.59357 | 0.06819
952.86591 | 0.6052 | 0.07257
754.27557 | 0.61547 | 0.07539
596.71857 | 0.62811 | 0.07988
471.96338 | 0.64031 | 0.08481
373.20856 | 0.65315 | 0.08747
295.47278 | 0.66659 | 0.09162
233.87738 | 0.67895 | 0.09704
185.05922 | 0.69332 | 0.10084
146.35823 | 0.70543 | 0.10606
115.77804 | 0.71897 | 0.11251
91.6721 | 0.73546 | 0.11783
72.51701 | 0.75115 | 0.12711
57.36816 | 0.76788 | 0.13502
45.3629 | 0.7857 | 0.14625
35.93134 | 0.80437 | 0.16063
28.40909 | 0.82906 | 0.17486
22.48202 | 0.8583 | 0.1902
17.79613 | 0.89124 | 0.2062
14.06813 | 0.93023 | 0.22054
11.1448 | 0.97313 | 0.22863
8.81772 | 1.01973 | 0.22855
6.97545 | 1.06508 | 0.22727
5.5173 | 1.10926 | 0.21298
4.36941 | 1.14658 | 0.199
3.45686 | 1.17758 | 0.17651
2.73547 | 1.2061 | 0.15673
2.16054 | 1.22623 | 0.13798
1.70952 | 1.2404 | 0.12013
1.35352 | 1.25267 | 0.1049
1.07079 | 1.26162 | 0.09312
0.84734 | 1.26858 | 0.08511
0.67072 | 1.27484 | 0.079
0.53067 | 1.28076 | 0.07546
0.41976 | 1.28715 | 0.07478
0.33183 | 1.29356 | 0.07923
0.26261 | 1.29833 | 0.0858
0.20791 | 1.3024 | 0.09379
0.16452 | 1.3098 | 0.10279
0.13007 | 1.31993 | 0.11594
0.10309 | 1.33161 | 0.13382
0.08153 | 1.34434 | 0.15465
0.06443 | 1.36273 | 0.17883
0.05102 | 1.38969 | 0.20308
0.04042 | 1.42337 | 0.24068
0.03192 | 1.45521 | 0.28829
0.02528 | 1.4836 | 0.33263
0.01999 | 1.5172 | 0.36917