## Sheet1
20004.453 | 0.48468 | -0.00926
15829.126 | 0.49257 | 0.00453
12516.703 | 0.50107 | 0.01607
9909.4424 | 0.50717 | 0.02522
7835.48 | 0.51685 | 0.03355
6217.2461 | 0.52558 | 0.03845
4905.291 | 0.53318 | 0.04257
3881.2737 | 0.54313 | 0.04946
3070.9827 | 0.5499 | 0.05307
2430.7778 | 0.56116 | 0.05768
1923.1537 | 0.56957 | 0.06258
1522.4358 | 0.57921 | 0.06442
1203.8446 | 0.58846 | 0.07028
952.86591 | 0.59886 | 0.07364
754.27557 | 0.61024 | 0.07535
596.71857 | 0.62316 | 0.08071
471.96338 | 0.6349 | 0.08469
373.20856 | 0.64752 | 0.08754
295.47278 | 0.65978 | 0.09274
233.87738 | 0.67296 | 0.09685
185.05922 | 0.68679 | 0.10103
146.35823 | 0.69999 | 0.10615
115.77804 | 0.71553 | 0.11175
91.6721 | 0.72922 | 0.11778
72.51701 | 0.74606 | 0.12682
57.36816 | 0.76379 | 0.13561
45.3629 | 0.78135 | 0.14685
35.93134 | 0.80045 | 0.15939
28.40909 | 0.82566 | 0.17437
22.48202 | 0.85251 | 0.19192
17.79613 | 0.88622 | 0.20562
14.06813 | 0.92472 | 0.21976
11.1448 | 0.9676 | 0.22755
8.81772 | 1.01377 | 0.23071
6.97545 | 1.06078 | 0.22234
5.5173 | 1.10178 | 0.21365
4.36941 | 1.14167 | 0.19528
3.45686 | 1.17271 | 0.17819
2.73547 | 1.19908 | 0.15577
2.16054 | 1.21972 | 0.13638
1.70952 | 1.23511 | 0.11994
1.35352 | 1.24581 | 0.10543
1.07079 | 1.25483 | 0.09409
0.84734 | 1.26258 | 0.08479
0.67072 | 1.26793 | 0.07844
0.53067 | 1.27385 | 0.07577
0.41976 | 1.2786 | 0.07494
0.33183 | 1.28436 | 0.0763
0.26261 | 1.29206 | 0.08176
0.20791 | 1.29912 | 0.09203
0.16452 | 1.30572 | 0.10558
0.13007 | 1.312 | 0.11969
0.10309 | 1.3212 | 0.13502
0.08153 | 1.33731 | 0.15414
0.06443 | 1.35571 | 0.17955
0.05102 | 1.37488 | 0.20753
0.04042 | 1.4019 | 0.23418
0.03192 | 1.44212 | 0.26791
0.02528 | 1.48946 | 0.31422
0.01999 | 1.53357 | 0.37137