## Sheet1
20004.453 | 0.48867 | -0.00983
15829.126 | 0.49635 | 0.00393
12516.703 | 0.50655 | 0.01563
9909.4424 | 0.51426 | 0.025
7835.48 | 0.52227 | 0.03322
6217.2461 | 0.53022 | 0.03832
4905.291 | 0.53769 | 0.04546
3881.2737 | 0.54753 | 0.04802
3070.9827 | 0.55787 | 0.05317
2430.7778 | 0.56569 | 0.05836
1923.1537 | 0.57497 | 0.06309
1522.4358 | 0.58345 | 0.06573
1203.8446 | 0.59472 | 0.06944
952.86591 | 0.60506 | 0.0738
754.27557 | 0.61792 | 0.07715
596.71857 | 0.62762 | 0.08054
471.96338 | 0.64095 | 0.08581
373.20856 | 0.65396 | 0.09007
295.47278 | 0.66516 | 0.09261
233.87738 | 0.68142 | 0.09731
185.05922 | 0.69517 | 0.10313
146.35823 | 0.7073 | 0.10819
115.77804 | 0.72276 | 0.11321
91.6721 | 0.73794 | 0.12083
72.51701 | 0.75361 | 0.12652
57.36816 | 0.77135 | 0.13679
45.3629 | 0.78953 | 0.14862
35.93134 | 0.81032 | 0.16083
28.40909 | 0.83475 | 0.17439
22.48202 | 0.86278 | 0.19179
17.79613 | 0.89463 | 0.2059
14.06813 | 0.93569 | 0.21799
11.1448 | 0.97729 | 0.22632
8.81772 | 1.02232 | 0.22839
6.97545 | 1.06955 | 0.22586
5.5173 | 1.11238 | 0.20832
4.36941 | 1.14851 | 0.19591
3.45686 | 1.1796 | 0.17331
2.73547 | 1.20678 | 0.15431
2.16054 | 1.22564 | 0.13614
1.70952 | 1.23952 | 0.11745
1.35352 | 1.2511 | 0.10364
1.07079 | 1.26 | 0.09155
0.84734 | 1.26731 | 0.08249
0.67072 | 1.2732 | 0.07773
0.53067 | 1.27905 | 0.07382
0.41976 | 1.28521 | 0.07393
0.33183 | 1.29174 | 0.07783
0.26261 | 1.29646 | 0.08468
0.20791 | 1.30074 | 0.09259
0.16452 | 1.30739 | 0.10193
0.13007 | 1.31776 | 0.11461
0.10309 | 1.32886 | 0.13221
0.08153 | 1.34145 | 0.15312
0.06443 | 1.35879 | 0.17721
0.05102 | 1.38603 | 0.20125
0.04042 | 1.41954 | 0.23796
0.03192 | 1.45105 | 0.28529
0.02528 | 1.47825 | 0.3305
0.01999 | 1.5126 | 0.36758