## Sheet1
20004.453 | 0.49275 | -0.01015
15829.126 | 0.49983 | 0.00407
12516.703 | 0.51052 | 0.0156
9909.4424 | 0.51662 | 0.02529
7835.48 | 0.52564 | 0.03222
6217.2461 | 0.53312 | 0.03797
4905.291 | 0.54067 | 0.04473
3881.2737 | 0.55089 | 0.04887
3070.9827 | 0.55976 | 0.0537
2430.7778 | 0.56737 | 0.05604
1923.1537 | 0.57749 | 0.06162
1522.4358 | 0.58583 | 0.06472
1203.8446 | 0.59838 | 0.06994
952.86591 | 0.60942 | 0.07452
754.27557 | 0.61813 | 0.07733
596.71857 | 0.63086 | 0.08241
471.96338 | 0.64334 | 0.08467
373.20856 | 0.65543 | 0.08974
295.47278 | 0.66847 | 0.09319
233.87738 | 0.68136 | 0.09665
185.05922 | 0.69679 | 0.10145
146.35823 | 0.70944 | 0.10821
115.77804 | 0.72423 | 0.11499
91.6721 | 0.73994 | 0.11912
72.51701 | 0.75532 | 0.12675
57.36816 | 0.77398 | 0.13856
45.3629 | 0.79107 | 0.1464
35.93134 | 0.81395 | 0.15946
28.40909 | 0.83572 | 0.17374
22.48202 | 0.8637 | 0.19075
17.79613 | 0.89741 | 0.20634
14.06813 | 0.93553 | 0.21881
11.1448 | 0.97928 | 0.22587
8.81772 | 1.02462 | 0.22992
6.97545 | 1.07401 | 0.22091
5.5173 | 1.11168 | 0.21033
4.36941 | 1.1514 | 0.19378
3.45686 | 1.18124 | 0.17486
2.73547 | 1.2067 | 0.15341
2.16054 | 1.22891 | 0.13385
1.70952 | 1.24292 | 0.11764
1.35352 | 1.25331 | 0.10385
1.07079 | 1.26184 | 0.09226
0.84734 | 1.26908 | 0.0834
0.67072 | 1.27505 | 0.07767
0.53067 | 1.28066 | 0.07465
0.41976 | 1.28547 | 0.07379
0.33183 | 1.292 | 0.07656
0.26261 | 1.29963 | 0.08186
0.20791 | 1.30631 | 0.09228
0.16452 | 1.31183 | 0.10498
0.13007 | 1.31836 | 0.11776
0.10309 | 1.32868 | 0.13281
0.08153 | 1.34441 | 0.15319
0.06443 | 1.36207 | 0.17881
0.05102 | 1.38069 | 0.20478
0.04042 | 1.41031 | 0.23149
0.03192 | 1.45217 | 0.2681
0.02528 | 1.49572 | 0.31792
0.01999 | 1.53424 | 0.37319