## Sheet1
20004.453 | 0.40264 | -0.00204
15829.126 | 0.41313 | 0.01212
12516.703 | 0.42362 | 0.0235
9909.4424 | 0.43571 | 0.03137
7835.48 | 0.44443 | 0.03561
6217.2461 | 0.45255 | 0.04099
4905.291 | 0.46221 | 0.04474
3881.2737 | 0.4701 | 0.04814
3070.9827 | 0.47853 | 0.04979
2430.7778 | 0.48642 | 0.05105
1923.1537 | 0.49526 | 0.05534
1522.4358 | 0.50262 | 0.05736
1203.8446 | 0.51279 | 0.05922
952.86591 | 0.52034 | 0.06265
754.27557 | 0.53041 | 0.06375
596.71857 | 0.53991 | 0.06565
471.96338 | 0.54875 | 0.0679
373.20856 | 0.55892 | 0.07124
295.47278 | 0.56899 | 0.0757
233.87738 | 0.57927 | 0.07873
185.05922 | 0.59181 | 0.08321
146.35823 | 0.60187 | 0.08842
115.77804 | 0.61339 | 0.09354
91.6721 | 0.62531 | 0.10029
72.51701 | 0.63849 | 0.10818
57.36816 | 0.65166 | 0.11763
45.3629 | 0.66592 | 0.12865
35.93134 | 0.68387 | 0.14228
28.40909 | 0.70471 | 0.15657
22.48202 | 0.72961 | 0.17227
17.79613 | 0.75997 | 0.18871
14.06813 | 0.79274 | 0.20263
11.1448 | 0.83273 | 0.21369
8.81772 | 0.87735 | 0.21754
6.97545 | 0.92278 | 0.21395
5.5173 | 0.96093 | 0.20709
4.36941 | 1.00038 | 0.18972
3.45686 | 1.03461 | 0.17483
2.73547 | 1.05825 | 0.15714
2.16054 | 1.0792 | 0.13684
1.70952 | 1.09618 | 0.12123
1.35352 | 1.10769 | 0.1077
1.07079 | 1.11615 | 0.09651
0.84734 | 1.12562 | 0.08771
0.67072 | 1.13208 | 0.08344
0.53067 | 1.13994 | 0.08205
0.41976 | 1.14517 | 0.0831
0.33183 | 1.15098 | 0.08562
0.26261 | 1.15888 | 0.09019
0.20791 | 1.16814 | 0.09935
0.16452 | 1.17737 | 0.11218
0.13007 | 1.18651 | 0.1268
0.10309 | 1.19977 | 0.14225
0.08153 | 1.21933 | 0.16224
0.06443 | 1.24187 | 0.18935
0.05102 | 1.26488 | 0.22256
0.04042 | 1.28727 | 0.25174
0.03192 | 1.31991 | 0.27805
0.02528 | 1.36523 | 0.31024
0.01999 | 1.41348 | 0.35391