## Sheet1
20004.453 | 0.40541 | -0.00074
15829.126 | 0.4143 | 0.0112
12516.703 | 0.42713 | 0.02276
9909.4424 | 0.43544 | 0.02957
7835.48 | 0.44488 | 0.03621
6217.2461 | 0.45094 | 0.04082
4905.291 | 0.46029 | 0.04412
3881.2737 | 0.47014 | 0.04826
3070.9827 | 0.47682 | 0.04939
2430.7778 | 0.48582 | 0.053
1923.1537 | 0.49495 | 0.0548
1522.4358 | 0.50324 | 0.05776
1203.8446 | 0.51151 | 0.05941
952.86591 | 0.5201 | 0.0624
754.27557 | 0.52693 | 0.06408
596.71857 | 0.5398 | 0.06592
471.96338 | 0.5475 | 0.0681
373.20856 | 0.55693 | 0.07147
295.47278 | 0.56648 | 0.07389
233.87738 | 0.57644 | 0.0798
185.05922 | 0.58814 | 0.08201
146.35823 | 0.59887 | 0.08749
115.77804 | 0.61127 | 0.09387
91.6721 | 0.62303 | 0.10033
72.51701 | 0.63728 | 0.10701
57.36816 | 0.65113 | 0.11384
45.3629 | 0.66656 | 0.12389
35.93134 | 0.68347 | 0.14073
28.40909 | 0.70313 | 0.1522
22.48202 | 0.72717 | 0.16614
17.79613 | 0.76074 | 0.1833
14.06813 | 0.79938 | 0.18604
11.1448 | 0.82991 | 0.20082
8.81772 | 0.87327 | 0.18646
6.97545 | 0.92179 | 0.18485
5.5173 | 0.94884 | 0.18543
4.36941 | 0.96701 | 0.1642
3.45686 | 0.98986 | 0.13115
2.73547 | 1.02531 | 0.1019
2.16054 | 1.06036 | 0.09447
1.70952 | 1.07738 | 0.10456
1.35352 | 1.07031 | 0.11647
1.07079 | 1.04434 | 0.11443
0.84734 | 1.01724 | 0.08863
0.67072 | 1.00655 | 0.04955
0.53067 | 1.02436 | 0.00373
0.41976 | 1.07101 | -0.02249
0.33183 | 1.12878 | -0.01018
0.26261 | 1.17194 | 0.04279
0.20791 | 1.17764 | 0.1232
0.16452 | 1.12936 | 0.201
0.13007 | 1.04067 | 0.24141
0.10309 | 0.94008 | 0.21973
0.08153 | 0.87214 | 0.12787
0.06443 | 0.86822 | 0.0094
0.05102 | 0.98887 | -0.13542
0.04042 | 1.23726 | -0.19028
0.03192 | 1.53892 | -0.06788
0.02528 | 1.75567 | 0.25817
0.01999 | 1.7477 | 0.70785