## Sheet1
20004.453 | 0.38533 | -0.0102
15829.126 | 0.3931 | 0.00375
12516.703 | 0.40248 | 0.0143
9909.4424 | 0.40987 | 0.02319
7835.48 | 0.41939 | 0.0288
6217.2461 | 0.42611 | 0.03443
4905.291 | 0.43382 | 0.03882
3881.2737 | 0.44283 | 0.04046
3070.9827 | 0.44981 | 0.0444
2430.7778 | 0.45832 | 0.04774
1923.1537 | 0.4658 | 0.04945
1522.4358 | 0.47271 | 0.05164
1203.8446 | 0.48023 | 0.05327
952.86591 | 0.48866 | 0.05481
754.27557 | 0.49634 | 0.0577
596.71857 | 0.50474 | 0.05851
471.96338 | 0.51331 | 0.06293
373.20856 | 0.52203 | 0.06529
295.47278 | 0.53102 | 0.06881
233.87738 | 0.54082 | 0.07323
185.05922 | 0.54946 | 0.07801
146.35823 | 0.56068 | 0.08244
115.77804 | 0.57462 | 0.08994
91.6721 | 0.58633 | 0.09578
72.51701 | 0.60107 | 0.10369
57.36816 | 0.6175 | 0.11231
45.3629 | 0.63995 | 0.11787
35.93134 | 0.66138 | 0.12307
28.40909 | 0.68664 | 0.12499
22.48202 | 0.70963 | 0.12392
17.79613 | 0.73376 | 0.11751
14.06813 | 0.75588 | 0.10974
11.1448 | 0.77275 | 0.09695
8.81772 | 0.79059 | 0.08798
6.97545 | 0.80046 | 0.07875
5.5173 | 0.80723 | 0.06832
4.36941 | 0.81384 | 0.05646
3.45686 | 0.82346 | 0.05006
2.73547 | 0.83072 | 0.04955
2.16054 | 0.83168 | 0.05004
1.70952 | 0.83041 | 0.04773
1.35352 | 0.82796 | 0.04308
1.07079 | 0.83147 | 0.03439
0.84734 | 0.84044 | 0.02842
0.67072 | 0.85457 | 0.02743
0.53067 | 0.87363 | 0.03642
0.41976 | 0.88691 | 0.0592
0.33183 | 0.88619 | 0.08947
0.26261 | 0.86802 | 0.11511
0.20791 | 0.83695 | 0.12247
0.16452 | 0.80886 | 0.10345
0.13007 | 0.80448 | 0.06032
0.10309 | 0.84309 | 0.00921
0.08153 | 0.93455 | -0.02025
0.06443 | 1.0582 | 0.0042
0.05102 | 1.20257 | 0.12833
0.04042 | 1.2672 | 0.35267
0.03192 | 1.18171 | 0.61608
0.02528 | 0.92104 | 0.79961
0.01999 | 0.5365 | 0.76127