## Sheet1
20004.453 | 0.38432 | -0.0103
15829.126 | 0.39374 | 0.00376
12516.703 | 0.40165 | 0.01443
9909.4424 | 0.41007 | 0.02316
7835.48 | 0.4179 | 0.02921
6217.2461 | 0.42608 | 0.03321
4905.291 | 0.43442 | 0.03736
3881.2737 | 0.44122 | 0.04081
3070.9827 | 0.45013 | 0.04424
2430.7778 | 0.45723 | 0.04738
1923.1537 | 0.46429 | 0.04979
1522.4358 | 0.4716 | 0.05006
1203.8446 | 0.47863 | 0.05289
952.86591 | 0.48824 | 0.05557
754.27557 | 0.49739 | 0.05751
596.71857 | 0.50558 | 0.06005
471.96338 | 0.51459 | 0.06196
373.20856 | 0.52062 | 0.06453
295.47278 | 0.5315 | 0.06864
233.87738 | 0.53993 | 0.07281
185.05922 | 0.551 | 0.07678
146.35823 | 0.56084 | 0.08308
115.77804 | 0.57285 | 0.08919
91.6721 | 0.58695 | 0.09401
72.51701 | 0.60136 | 0.10291
57.36816 | 0.61784 | 0.1119
45.3629 | 0.63959 | 0.11831
35.93134 | 0.66134 | 0.12242
28.40909 | 0.68801 | 0.12429
22.48202 | 0.71075 | 0.12271
17.79613 | 0.73465 | 0.11627
14.06813 | 0.75526 | 0.10998
11.1448 | 0.77416 | 0.09784
8.81772 | 0.78722 | 0.0878
6.97545 | 0.79776 | 0.07647
5.5173 | 0.80595 | 0.06451
4.36941 | 0.81784 | 0.05778
3.45686 | 0.82354 | 0.05489
2.73547 | 0.82488 | 0.05221
2.16054 | 0.82409 | 0.04691
1.70952 | 0.82653 | 0.03919
1.35352 | 0.83317 | 0.03267
1.07079 | 0.84398 | 0.03016
0.84734 | 0.85763 | 0.03532
0.67072 | 0.86682 | 0.04725
0.53067 | 0.86727 | 0.06676
0.41976 | 0.85602 | 0.08278
0.33183 | 0.8375 | 0.08736
0.26261 | 0.82266 | 0.0748
0.20791 | 0.82374 | 0.04853
0.16452 | 0.85126 | 0.01862
0.13007 | 0.91242 | 0.0061
0.10309 | 0.99365 | 0.03618
0.08153 | 1.06928 | 0.12647
0.06443 | 1.10389 | 0.25346
0.05102 | 1.04511 | 0.41518
0.04042 | 0.88444 | 0.51621
0.03192 | 0.66357 | 0.47768
0.02528 | 0.49382 | 0.25582
0.01999 | 0.5125 | -0.13195