## Sheet1
20004.453 | 0.38457 | -0.01076
15829.126 | 0.39241 | 0.00353
12516.703 | 0.40139 | 0.01261
9909.4424 | 0.40981 | 0.02271
7835.48 | 0.41743 | 0.0281
6217.2461 | 0.42533 | 0.03332
4905.291 | 0.43303 | 0.03716
3881.2737 | 0.44159 | 0.04016
3070.9827 | 0.44875 | 0.04379
2430.7778 | 0.45664 | 0.04607
1923.1537 | 0.46316 | 0.05068
1522.4358 | 0.47145 | 0.05063
1203.8446 | 0.47861 | 0.0514
952.86591 | 0.48832 | 0.05732
754.27557 | 0.49563 | 0.05708
596.71857 | 0.50378 | 0.058
471.96338 | 0.51292 | 0.06174
373.20856 | 0.52088 | 0.06453
295.47278 | 0.53114 | 0.0673
233.87738 | 0.54021 | 0.07192
185.05922 | 0.54855 | 0.07697
146.35823 | 0.55897 | 0.08208
115.77804 | 0.5723 | 0.08941
91.6721 | 0.58473 | 0.09541
72.51701 | 0.60058 | 0.10358
57.36816 | 0.6163 | 0.10991
45.3629 | 0.63733 | 0.11757
35.93134 | 0.66157 | 0.12219
28.40909 | 0.68435 | 0.12393
22.48202 | 0.70891 | 0.12162
17.79613 | 0.73365 | 0.1167
14.06813 | 0.753 | 0.10617
11.1448 | 0.77141 | 0.09809
8.81772 | 0.78456 | 0.08519
6.97545 | 0.79701 | 0.07265
5.5173 | 0.80747 | 0.06667
4.36941 | 0.81196 | 0.06118
3.45686 | 0.81401 | 0.05458
2.73547 | 0.81835 | 0.04468
2.16054 | 0.82622 | 0.0373
1.70952 | 0.83578 | 0.03636
1.35352 | 0.84295 | 0.04116
1.07079 | 0.84532 | 0.0495
0.84734 | 0.84075 | 0.05687
0.67072 | 0.8334 | 0.06007
0.53067 | 0.8264 | 0.05245
0.41976 | 0.82773 | 0.03923
0.33183 | 0.84438 | 0.02508
0.26261 | 0.87786 | 0.02104
0.20791 | 0.92052 | 0.03997
0.16452 | 0.95632 | 0.0899
0.13007 | 0.96359 | 0.16337
0.10309 | 0.92179 | 0.2363
0.08153 | 0.84105 | 0.27341
0.06443 | 0.75575 | 0.26266
0.05102 | 0.69711 | 0.15351
0.04042 | 0.73508 | -0.01195
0.03192 | 0.92374 | -0.17999
0.02528 | 1.28176 | -0.22135
0.01999 | 1.70774 | -0.00912