## Sheet1
20004.453 | 0.38401 | -0.0096
15829.126 | 0.39256 | 0.00327
12516.703 | 0.4012 | 0.0137
9909.4424 | 0.40926 | 0.02194
7835.48 | 0.41767 | 0.02937
6217.2461 | 0.42557 | 0.03341
4905.291 | 0.43355 | 0.0385
3881.2737 | 0.44046 | 0.04005
3070.9827 | 0.44899 | 0.04391
2430.7778 | 0.45616 | 0.04749
1923.1537 | 0.46444 | 0.0488
1522.4358 | 0.47122 | 0.0515
1203.8446 | 0.47878 | 0.05289
952.86591 | 0.48814 | 0.05491
754.27557 | 0.49474 | 0.05651
596.71857 | 0.5026 | 0.06006
471.96338 | 0.51126 | 0.06219
373.20856 | 0.52087 | 0.06319
295.47278 | 0.52938 | 0.0689
233.87738 | 0.53975 | 0.07394
185.05922 | 0.54917 | 0.07822
146.35823 | 0.56033 | 0.08377
115.77804 | 0.57127 | 0.08948
91.6721 | 0.58528 | 0.09571
72.51701 | 0.59903 | 0.10264
57.36816 | 0.61745 | 0.11072
45.3629 | 0.63726 | 0.11673
35.93134 | 0.65935 | 0.1231
28.40909 | 0.68492 | 0.12339
22.48202 | 0.70928 | 0.1218
17.79613 | 0.73173 | 0.11599
14.06813 | 0.75243 | 0.10865
11.1448 | 0.77036 | 0.09489
8.81772 | 0.78689 | 0.08586
6.97545 | 0.7952 | 0.07719
5.5173 | 0.8022 | 0.06616
4.36941 | 0.81055 | 0.05512
3.45686 | 0.81921 | 0.04829
2.73547 | 0.82541 | 0.04838
2.16054 | 0.82717 | 0.04882
1.70952 | 0.82463 | 0.04727
1.35352 | 0.82359 | 0.04191
1.07079 | 0.82663 | 0.03469
0.84734 | 0.83589 | 0.02794
0.67072 | 0.85001 | 0.0269
0.53067 | 0.86845 | 0.03624
0.41976 | 0.88191 | 0.059
0.33183 | 0.88065 | 0.08996
0.26261 | 0.86191 | 0.11496
0.20791 | 0.83146 | 0.12134
0.16452 | 0.80384 | 0.10213
0.13007 | 0.79992 | 0.05865
0.10309 | 0.83957 | 0.00776
0.08153 | 0.93186 | -0.02084
0.06443 | 1.05588 | 0.00532
0.05102 | 1.19862 | 0.13113
0.04042 | 1.2616 | 0.35709
0.03192 | 1.16791 | 0.61851
0.02528 | 0.90507 | 0.79613
0.01999 | 0.5227 | 0.74749