## Sheet1
20004.453 | 0.38011 | -0.01771
15829.126 | 0.38916 | -0.004
12516.703 | 0.3963 | 0.00678
9909.4424 | 0.40396 | 0.01641
7835.48 | 0.41179 | 0.0227
6217.2461 | 0.41855 | 0.02912
4905.291 | 0.42577 | 0.03341
3881.2737 | 0.43416 | 0.03664
3070.9827 | 0.43963 | 0.04112
2430.7778 | 0.44689 | 0.04227
1923.1537 | 0.45437 | 0.04731
1522.4358 | 0.46206 | 0.0487
1203.8446 | 0.46869 | 0.05217
952.86591 | 0.47715 | 0.05168
754.27557 | 0.48526 | 0.05477
596.71857 | 0.49328 | 0.05804
471.96338 | 0.50182 | 0.06056
373.20856 | 0.50869 | 0.06463
295.47278 | 0.51916 | 0.06692
233.87738 | 0.52821 | 0.07219
185.05922 | 0.5386 | 0.07766
146.35823 | 0.54764 | 0.08262
115.77804 | 0.55982 | 0.08869
91.6721 | 0.57171 | 0.09635
72.51701 | 0.58612 | 0.10417
57.36816 | 0.6044 | 0.11356
45.3629 | 0.62344 | 0.12077
35.93134 | 0.64573 | 0.12639
28.40909 | 0.67188 | 0.12833
22.48202 | 0.69774 | 0.13125
17.79613 | 0.72294 | 0.12576
14.06813 | 0.74806 | 0.1182
11.1448 | 0.76688 | 0.10627
8.81772 | 0.78487 | 0.09565
6.97545 | 0.79612 | 0.08438
5.5173 | 0.80602 | 0.07371
4.36941 | 0.81451 | 0.0635
3.45686 | 0.8222 | 0.0539
2.73547 | 0.82847 | 0.05137
2.16054 | 0.83049 | 0.04952
1.70952 | 0.83178 | 0.04554
1.35352 | 0.83219 | 0.04093
1.07079 | 0.8355 | 0.03719
0.84734 | 0.84171 | 0.03467
0.67072 | 0.8506 | 0.03596
0.53067 | 0.85976 | 0.04261
0.41976 | 0.86636 | 0.05511
0.33183 | 0.86616 | 0.06968
0.26261 | 0.86196 | 0.08132
0.20791 | 0.85862 | 0.08705
0.16452 | 0.8601 | 0.08914
0.13007 | 0.86967 | 0.09163
0.10309 | 0.88737 | 0.09775
0.08153 | 0.91372 | 0.11157
0.06443 | 0.94355 | 0.13682
0.05102 | 0.97617 | 0.17582
0.04042 | 0.99779 | 0.22726
0.03192 | 1.00456 | 0.27549
0.02528 | 1.00894 | 0.30885
0.01999 | 1.02486 | 0.32834