## Sheet1
20004.453 | 0.38072 | -0.01695
15829.126 | 0.38734 | -0.00327
12516.703 | 0.39544 | 0.0076
9909.4424 | 0.40227 | 0.01754
7835.48 | 0.41053 | 0.02454
6217.2461 | 0.41792 | 0.02797
4905.291 | 0.4244 | 0.03322
3881.2737 | 0.43138 | 0.03676
3070.9827 | 0.43819 | 0.04063
2430.7778 | 0.44597 | 0.04429
1923.1537 | 0.45387 | 0.0466
1522.4358 | 0.45957 | 0.04999
1203.8446 | 0.46957 | 0.0504
952.86591 | 0.47675 | 0.05283
754.27557 | 0.48432 | 0.05451
596.71857 | 0.49185 | 0.05774
471.96338 | 0.50043 | 0.06234
373.20856 | 0.5076 | 0.0641
295.47278 | 0.519 | 0.06603
233.87738 | 0.52739 | 0.07181
185.05922 | 0.53845 | 0.07652
146.35823 | 0.54689 | 0.08276
115.77804 | 0.55904 | 0.08946
91.6721 | 0.57219 | 0.09558
72.51701 | 0.58507 | 0.10505
57.36816 | 0.60242 | 0.11342
45.3629 | 0.62384 | 0.12028
35.93134 | 0.64582 | 0.12635
28.40909 | 0.67097 | 0.13081
22.48202 | 0.69756 | 0.13006
17.79613 | 0.72375 | 0.12496
14.06813 | 0.74505 | 0.11597
11.1448 | 0.76716 | 0.10826
8.81772 | 0.78255 | 0.09529
6.97545 | 0.79521 | 0.08204
5.5173 | 0.80689 | 0.07079
4.36941 | 0.81509 | 0.06426
3.45686 | 0.81912 | 0.05753
2.73547 | 0.82225 | 0.05098
2.16054 | 0.82504 | 0.04435
1.70952 | 0.83087 | 0.0393
1.35352 | 0.83717 | 0.03673
1.07079 | 0.84403 | 0.03847
0.84734 | 0.84913 | 0.04408
0.67072 | 0.84961 | 0.05178
0.53067 | 0.84601 | 0.05668
0.41976 | 0.84334 | 0.05812
0.33183 | 0.84471 | 0.05726
0.26261 | 0.85199 | 0.05674
0.20791 | 0.86509 | 0.05958
0.16452 | 0.88347 | 0.06973
0.13007 | 0.90357 | 0.09026
0.10309 | 0.91948 | 0.12083
0.08153 | 0.92578 | 0.15621
0.06443 | 0.92729 | 0.18707
0.05102 | 0.92642 | 0.20572
0.04042 | 0.93613 | 0.21815
0.03192 | 0.95927 | 0.22908
0.02528 | 0.99761 | 0.24461
0.01999 | 1.05171 | 0.26707