## Sheet1
20004.453 | 0.38003 | -0.01783
15829.126 | 0.38796 | -0.00307
12516.703 | 0.39555 | 0.00826
9909.4424 | 0.4028 | 0.01637
7835.48 | 0.41045 | 0.02329
6217.2461 | 0.41696 | 0.029
4905.291 | 0.42371 | 0.03351
3881.2737 | 0.43169 | 0.03728
3070.9827 | 0.43898 | 0.03981
2430.7778 | 0.44575 | 0.04285
1923.1537 | 0.45292 | 0.04677
1522.4358 | 0.45924 | 0.04983
1203.8446 | 0.46848 | 0.05089
952.86591 | 0.47674 | 0.05288
754.27557 | 0.48296 | 0.05688
596.71857 | 0.49281 | 0.0591
471.96338 | 0.49971 | 0.06095
373.20856 | 0.50929 | 0.06446
295.47278 | 0.51674 | 0.06669
233.87738 | 0.52688 | 0.07143
185.05922 | 0.5367 | 0.07818
146.35823 | 0.54695 | 0.08322
115.77804 | 0.55938 | 0.08942
91.6721 | 0.57056 | 0.0962
72.51701 | 0.58673 | 0.10367
57.36816 | 0.60317 | 0.11326
45.3629 | 0.62378 | 0.12058
35.93134 | 0.64613 | 0.1266
28.40909 | 0.67057 | 0.13038
22.48202 | 0.6961 | 0.1281
17.79613 | 0.72224 | 0.12601
14.06813 | 0.746 | 0.11601
11.1448 | 0.76545 | 0.10735
8.81772 | 0.78163 | 0.09361
6.97545 | 0.79606 | 0.0822
5.5173 | 0.80418 | 0.07322
4.36941 | 0.81134 | 0.06379
3.45686 | 0.81668 | 0.05367
2.73547 | 0.823 | 0.04773
2.16054 | 0.83018 | 0.0438
1.70952 | 0.83419 | 0.04449
1.35352 | 0.83508 | 0.04493
1.07079 | 0.83427 | 0.04581
0.84734 | 0.83417 | 0.04385
0.67072 | 0.83634 | 0.04104
0.53067 | 0.84228 | 0.03883
0.41976 | 0.85257 | 0.04028
0.33183 | 0.86529 | 0.04791
0.26261 | 0.87664 | 0.06354
0.20791 | 0.88231 | 0.08503
0.16452 | 0.88063 | 0.10549
0.13007 | 0.87553 | 0.1201
0.10309 | 0.87575 | 0.1271
0.08153 | 0.88458 | 0.13309
0.06443 | 0.90317 | 0.14271
0.05102 | 0.9314 | 0.15495
0.04042 | 0.97166 | 0.17654
0.03192 | 1.02018 | 0.21536
0.02528 | 1.06238 | 0.27239
0.01999 | 1.08961 | 0.33908