## Sheet1
20004.453 | 0.37827 | -0.01688
15829.126 | 0.38455 | -0.00268
12516.703 | 0.39364 | 0.00754
9909.4424 | 0.39974 | 0.01541
7835.48 | 0.40688 | 0.0218
6217.2461 | 0.41618 | 0.02921
4905.291 | 0.42236 | 0.03306
3881.2737 | 0.42842 | 0.03811
3070.9827 | 0.43639 | 0.04028
2430.7778 | 0.4427 | 0.04386
1923.1537 | 0.44983 | 0.04726
1522.4358 | 0.45924 | 0.04739
1203.8446 | 0.46432 | 0.05091
952.86591 | 0.47382 | 0.05294
754.27557 | 0.48047 | 0.05566
596.71857 | 0.4886 | 0.05812
471.96338 | 0.4984 | 0.06125
373.20856 | 0.50562 | 0.06538
295.47278 | 0.51532 | 0.06877
233.87738 | 0.52567 | 0.07459
185.05922 | 0.53473 | 0.07642
146.35823 | 0.54414 | 0.08109
115.77804 | 0.55683 | 0.09076
91.6721 | 0.5691 | 0.09689
72.51701 | 0.58479 | 0.10369
57.36816 | 0.60109 | 0.11059
45.3629 | 0.61937 | 0.11983
35.93134 | 0.64146 | 0.12769
28.40909 | 0.66715 | 0.13022
22.48202 | 0.69495 | 0.13181
17.79613 | 0.71935 | 0.12582
14.06813 | 0.74297 | 0.11949
11.1448 | 0.76298 | 0.10736
8.81772 | 0.78032 | 0.09631
6.97545 | 0.79456 | 0.08412
5.5173 | 0.80345 | 0.07269
4.36941 | 0.81143 | 0.06445
3.45686 | 0.81793 | 0.05676
2.73547 | 0.82245 | 0.05006
2.16054 | 0.82646 | 0.04512
1.70952 | 0.83027 | 0.04215
1.35352 | 0.83313 | 0.04017
1.07079 | 0.83622 | 0.04042
0.84734 | 0.83936 | 0.04048
0.67072 | 0.84267 | 0.04225
0.53067 | 0.8462 | 0.04543
0.41976 | 0.85038 | 0.05036
0.33183 | 0.85436 | 0.05658
0.26261 | 0.85972 | 0.06317
0.20791 | 0.86723 | 0.07228
0.16452 | 0.87531 | 0.08519
0.13007 | 0.88287 | 0.10148
0.10309 | 0.8903 | 0.11777
0.08153 | 0.90147 | 0.1336
0.06443 | 0.91712 | 0.15412
0.05102 | 0.9367 | 0.17792
0.04042 | 0.95863 | 0.20461
0.03192 | 0.98576 | 0.22997
0.02528 | 1.02396 | 0.25977
0.01999 | 1.06931 | 0.30231